## Principal
Code | E | M | Treatment |  | Sample |  | Reactor |  | Sample Concentration |  | Absorbance | [9 empty] | Area
[11 empty] | Abs 1 | Abs 2 | Abs 3 | Abs Average | %Removal Abs 1 | %Removal Abs 2 | %Removal Abs 3 | % Removal Average | % Removal Error + | % Removal Error - | A1 | A2 | A3 | A Average | %Removal A1 | %Removal A2 | %Removal A3 | % Removal Average | % Removal Error + | % Removal Error -
Blanco H2O |  | X | - |  |  | H2O Milli Q | - |  |  | - | 0 | 0.003 | -0.002 | 0.0003333333 | - | - | - | - | - | - | -0.005 | 0.11 | -0.1 | 0.001666667 | - | - | - | - | - | -
1.009404
EBt Control 5 mg/L |  | X | - |  | A | Eriochrome Black T | - |  | L | Low | 0.109 | 0.107 | 0.103 | 0.1063333 | 0 | 0 | 0 | 0 | 0 | 0 | 4.13 | 4.007 | 3.866 | 4.001 | 0 | 0 | 0 | 0 | 0 | 0
EBt Control 10 mg/L |  | X | [6 empty] | M | Medium | 0.286 | 0.29 | 0.286 | 0.2873333 | 0 | 0 | 0 | 0 | 0 | 0 | 10.551 | 10.695 | 10.591 | 10.61233 | 0 | 0 | 0 | 0 | 0 | 0
EBt Control 20 mg/L |  | X | [6 empty] | H | High | 0.346 | 0.349 | 0.345 | 0.3466667 | 0 | 0 | 0 | 0 | 0 | 0 | 13.018 | 13.148 | 13.086 | 13.084 | 0 | 0 | 0 | 0 | 0 | 0
A/T-1L-1//L | X | X | - |  | A | Eriochrome Black T | T-1L-1 | uTorus de 1 Loop | L | Low | 0.086 | 0.085 | 0.082 | 0.08433333 | 0.1912226 | 0.200627 | 0.2288401 | 0.2068966 | 0.02194357 | 0.01567398 | 2.612 | 2.589 | 2.479 | 2.56 | 0.3471632 | 0.3529118 | 0.3804049 | 0.36016 | 0.02024494 | 0.01299675
A/T-1L-1//M | X | X | [6 empty] | M | Medium | 0.126 | 0.126 | 0.125 | 0.1256667 | 0.5614849 | 0.5614849 | 0.5649652 | 0.562645 | 0.002320186 | 0.001160093 | 4.732 | 4.746 | 4.702 | 4.726667 | 0.5541037 | 0.5527845 | 0.5569306 | 0.5546063 | 0.00232434 | 0.00182178
A/T-1L-1//H | X | X | [6 empty] | H | High | 0.218 | 0.225 | 0.224 | 0.2223333 | 0.3711538 | 0.3509615 | 0.3538462 | 0.3586538 | 0.0125 | 0.007692308 | 8.671 | 8.982 | 8.946 | 8.866333 | 0.3372822 | 0.3135127 | 0.3162641 | 0.322353 | 0.01492918 | 0.008840314
0.2434692
A/T-2L.H-1//L | X | X | - |  | A | Eriochrome Black T | T-2L.H-1 | uTorus de 2 Loop Horizontal | L | Low | 0.083 | 0.09 | 0.076 | 0.083 | 0.2194357 | 0.153605 | 0.2852665 | 0.2194357 | 0.06583072 | 0.06583072 | 2.587 | 2.982 | 2.266 | 2.611667 | 0.3534116 | 0.2546863 | 0.4336416 | 0.3472465 | 0.08639507 | 0.09256019
A/T-2L.H-1//M | X | X | [6 empty] | M | Medium | 0.14 | 0.139 | 0.139 | 0.1393333 | 0.512761 | 0.5162413 | 0.5162413 | 0.5150812 | 0.001160093 | 0.002320186 | 4.945 | 4.857 | 4.936 | 4.912667 | 0.5340327 | 0.542325 | 0.5348808 | 0.5370795 | 0.005245469 | 0.003046769
A/T-2L.H-1//H | X | X | [6 empty] | H | High | 0.268 | 0.259 | 0.263 | 0.2633333 | 0.2269231 | 0.2528846 | 0.2413462 | 0.2403846 | 0.0125 | 0.01346154 | 9.754 | 9.433 | 9.601 | 9.596 | 0.2545093 | 0.2790431 | 0.266203 | 0.2665851 | 0.01245796 | 0.01207582
0.5212684
A/T-2L.V-1//L | X | X | - |  | A | Eriochrome Black T | T-2L.V-1 | uTorus de 2 Loop Vertical | L | Low | 0.072 | 0.078 | 0.072 | 0.074 | 0.322884 | 0.2664577 | 0.322884 | 0.3040752 | 0.01880878 | 0.03761755 | 2.288 | 2.541 | 2.35 | 2.393 | 0.428143 | 0.3649088 | 0.4126468 | 0.4018995 | 0.02624344 | 0.03699075
A/T-2L.V-1//M | X | X | [6 empty] | M | Medium | 0.152 | 0.145 | 0.146 | 0.1476667 | 0.4709977 | 0.4953596 | 0.4918794 | 0.4860789 | 0.009280742 | 0.01508121 | 5.135 | 4.92 | 5.006 | 5.020333 | 0.516129 | 0.5363885 | 0.5282847 | 0.5269341 | 0.009454408 | 0.01080504
A/T-2L.V-1//H | X | X | [6 empty] | H | High | 0.279 | 0.282 | 0.285 | 0.282 | 0.1951923 | 0.1865385 | 0.1778846 | 0.1865385 | 0.008653846 | 0.008653846 | 9.659 | 9.711 | 9.88 | 9.75 | 0.2617701 | 0.2577958 | 0.2448792 | 0.254815 | 0.00695506 | 0.009935799
0.261859
A/T-1L-2//L | X | X | - |  | A | Eriochrome Black T | T-1L-2 | uTorus de 1 Loop | L | Low | 0.072 | 0.078 | 0.076 | 0.07533333 | 0.322884 | 0.2664577 | 0.2852665 | 0.2915361 | 0.03134796 | 0.02507837 | 2.235 | 2.57 | 2.516 | 2.440333 | 0.4413897 | 0.3576606 | 0.3711572 | 0.3900691 | 0.0513205 | 0.03240856
A/T-1L-2//M | X | X | [6 empty] | M | Medium | 0.12 | 0.114 | 0.111 | 0.115 | 0.5823666 | 0.6032483 | 0.6136891 | 0.599768 | 0.01392111 | 0.01740139 | 5.017 | 4.58 | 4.499 | 4.698667 | 0.5272482 | 0.5684267 | 0.5760593 | 0.5572447 | 0.01881459 | 0.02999654
A/T-1L-2//H | X | X | [6 empty] | H | High | 0.246 | 0.239 | 0.241 | 0.242 | 0.2903846 | 0.3105769 | 0.3048077 | 0.3019231 | 0.008653846 | 0.01153846 | 9.671 | 9.229 | 9.256 | 9.385333 | 0.260853 | 0.2946347 | 0.2925711 | 0.2826862 | 0.01194844 | 0.02183328
A/T-2L.H-2//L | X | X | - |  | A | Eriochrome Black T | T-2L.H-2 | uTorus de 2 Loop Horizontal | L | Low | 0.085 | 0.081 | 0.091 | 0.08566667 | 0.200627 | 0.2382445 | 0.1442006 | 0.1943574 | 0.04388715 | 0.05015674 | 2.8 | 2.428 | 3.196 | 2.808 | 0.300175 | 0.3931517 | 0.2011997 | 0.2981755 | 0.09497626 | 0.09697576
A/T-2L.H-2//M | X | X | [6 empty] | M | Medium | 0.133 | 0.129 | 0.129 | 0.1303333 | 0.537123 | 0.5510441 | 0.5510441 | 0.5464037 | 0.004640371 | 0.009280742 | 4.817 | 4.587 | 4.576 | 4.66 | 0.5460942 | 0.5677671 | 0.5688036 | 0.5608883 | 0.007915319 | 0.01479411
A/T-2L.H-2//H | X | X | [6 empty] | H | High | 0.285 | 0.284 | 0.282 | 0.2836667 | 0.1778846 | 0.1807692 | 0.1865385 | 0.1817308 | 0.004807692 | 0.003846154 | 10.455 | 10.488 | 10.427 | 10.45667 | 0.2009324 | 0.1984103 | 0.2030725 | 0.2008051 | 0.0022674 | 0.002394782
A/T-2L.V-2//L | X | X | - |  | A | Eriochrome Black T | T-2L.V-2 | uTorus de 2 Loop Vertical | L | Low | 0.065 | 0.067 | 0.066 | 0.066 | 0.3887147 | 0.369906 | 0.3793103 | 0.3793103 | 0.009404389 | 0.009404389 | 2.1 | 2.194 | 2.15 | 2.148 | 0.4751312 | 0.4516371 | 0.4626343 | 0.4631342 | 0.011997 | 0.01149713
A/T-2L.V-2//M | X | X | [6 empty] | M | Medium | 0.131 | 0.13 | 0.133 | 0.1313333 | 0.5440835 | 0.5475638 | 0.537123 | 0.5429234 | 0.004640371 | 0.005800464 | 4.49 | 4.466 | 4.653 | 4.536333 | 0.5769074 | 0.5791689 | 0.5615479 | 0.5725414 | 0.006627509 | 0.0109935
A/T-2L.V-2//H | X | X | [6 empty] | H | High | 0.258 | 0.261 | 0.264 | 0.261 | 0.2557692 | 0.2471154 | 0.2384615 | 0.2471154 | 0.008653846 | 0.008653846 | 9.164 | 9.365 | 9.483 | 9.337333 | 0.2996026 | 0.2842403 | 0.2752216 | 0.2863548 | 0.01324773 | 0.01113319
A/T-1L-1/M/L | X | X | M | Magnetite | A | Eriochrome Black T | T-1L-1 | uTorus de 1 Loop | L | Low | 0.045 | 0.047 | 0.032 | 0.04133333 | 0.5768025 | 0.5579937 | 0.6990596 | 0.6112853 | 0.08777429 | 0.05329154 | 2.055 | 2.077 | 1.215 | 1.782333 | 0.4863784 | 0.4808798 | 0.6963259 | 0.554528 | 0.1417979 | 0.07364825
A/T-1L-1/M/M | X | X | [6 empty] | M | Medium | 0.047 | 0.047 | 0.043 | 0.04566667 | 0.8364269 | 0.8364269 | 0.850348 | 0.8410673 | 0.009280742 | 0.004640371 | 1.834 | 1.802 | 1.548 | 1.728 | 0.8271822 | 0.8301976 | 0.854132 | 0.8371706 | 0.0169614 | 0.009988378
A/T-1L-1/M/H | X | X | [6 empty] | H | High | 0.043 | 0.039 | 0.063 | 0.04833333 | 0.8759615 | 0.8875 | 0.8182692 | 0.8605769 | 0.02692308 | 0.04230769 | 1.877 | 1.621 | 3.17 | 2.222667 | 0.8565423 | 0.8761082 | 0.7577194 | 0.8301233 | 0.04598492 | 0.07240395
A/T-2L.H-1/M/L | X | X | M | Magnetite | A | Eriochrome Black T | T-2L.H-1 | uTorus de 2 Loop Horizontal | L | Low | 0.036 | 0.031 | 0.035 | 0.034 | 0.661442 | 0.7084639 | 0.6708464 | 0.6802508 | 0.02821317 | 0.01880878 | 2.166 | 1.871 | 2.018 | 2.018333 | 0.4586353 | 0.5323669 | 0.4956261 | 0.4955428 | 0.03682413 | 0.03690744
A/T-2L.H-1/M/M | X | X | [6 empty] | M | Medium | 0.045 | 0.044 | 0.046 | 0.045 | 0.8433875 | 0.8468677 | 0.8399072 | 0.8433875 | 0.003480278 | 0.003480278 | 1.566 | 1.515 | 1.619 | 1.566667 | 0.8524358 | 0.8572416 | 0.8474417 | 0.852373 | 0.004868549 | 0.004931369
A/T-2L.H-1/M/H | X | X | [6 empty] | H | High | 0.242 | 0.234 | 0.232 | 0.236 | 0.3019231 | 0.325 | 0.3307692 | 0.3192308 | 0.01153846 | 0.01730769 | 8.917 | 8.342 | 8.192 | 8.483667 | 0.3184806 | 0.3624274 | 0.3738918 | 0.3515999 | 0.02229186 | 0.03311933
A/T-2L.V-1/M/L | X | X | M | Magnetite | A | Eriochrome Black T | T-2L.V-1 | uTorus de 2 Loop Vertical | L | Low | 0.013 | 0.015 | 0.014 | 0.014 | 0.8777429 | 0.8589342 | 0.8683386 | 0.8683386 | 0.009404389 | 0.009404389 | 0.593 | 0.786 | 0.637 | 0.672 | 0.8517871 | 0.8035491 | 0.8407898 | 0.832042 | 0.01974506 | 0.02849288
A/T-2L.V-1/M/M | X | X | [6 empty] | M | Medium | 0.042 | 0.122 | 0.026 | 0.06333333 | 0.8538283 | 0.575406 | 0.9095128 | 0.7795824 | 0.1299304 | 0.2041763 | 2.493 | 7.482 | 1.544 | 3.839667 | 0.7650846 | 0.2949713 | 0.8545089 | 0.6381883 | 0.2163206 | 0.343217
A/T-2L.V-1/M/H | X | X | [6 empty] | H | High | 0.054 | 0.057 | 0.059 | 0.05666667 | 0.8442308 | 0.8355769 | 0.8298077 | 0.8365385 | 0.007692308 | 0.006730769 | 2.232 | 2.312 | 2.496 | 2.346667 | 0.82941 | 0.8232956 | 0.8092327 | 0.8206461 | 0.008763885 | 0.01141343
A/T-1L-2/M-L/L | X | X | M-L | Magnetite-Laccase | A | Eriochrome Black T | T-1L-2 | uTorus de 1 Loop | L | Low | -0.001 | -0.002 | 0 | -0.001 | 1.009404 | 1.018809 | 1 | 1.009404 | 0.009404389 | 0.009404389 | -0.083 | -0.115 | -0.023 | -0.07366667 | 1.020745 | 1.028743 | 1.005749 | 1.018412 | 0.01033075 | 0.0126635
A/T-1L-2/M-L/M | X | X | [6 empty] | M | Medium | 0.073 | 0.066 | 0.069 | 0.06933333 | 0.7459397 | 0.7703016 | 0.7598608 | 0.7587007 | 0.01160093 | 0.01276102 | 4.486 | 4.014 | 4.221 | 4.240333 | 0.5772843 | 0.6217608 | 0.6022552 | 0.6004335 | 0.02132739 | 0.02314917
A/T-1L-2/M-L/H | X | X | [6 empty] | H | High | 0.01 | 0.011 | 0.016 | 0.01233333 | 0.9711538 | 0.9682692 | 0.9538462 | 0.9644231 | 0.006730769 | 0.01057692 | 0.487 | 0.602 | 0.88 | 0.6563333 | 0.962779 | 0.9539896 | 0.9327423 | 0.949837 | 0.01294202 | 0.01709467
A/T-2L.H-2/M-L/L | X | X | M-L | Magnetite-Laccase | A | Eriochrome Black T | T-2L.H-2 | uTorus de 2 Loop Horizontal | L | Low | -0.002 | -0.003 | 0.016 | 0.003666667 | 1.018809 | 1.028213 | 0.8495298 | 0.9655172 | 0.06269592 | 0.1159875 | -0.183 | -0.136 | 0.953 | 0.2113333 | 1.045739 | 1.033992 | 0.7618095 | 0.9471799 | 0.09855869 | 0.1853703
A/T-2L.H-2/M-L/M | X | X | [6 empty] | M | Medium | 0.021 | 0.012 | 0.027 | 0.02 | 0.9269142 | 0.9582367 | 0.9060325 | 0.9303944 | 0.02784223 | 0.02436195 | 1.358 | 0.738 | 1.594 | 1.23 | 0.8720357 | 0.9304583 | 0.8497974 | 0.8840971 | 0.04636115 | 0.03429971
A/T-2L.H-2/M-L/H | X | X | [6 empty] | H | High | 0.216 | 0.194 | 0.281 | 0.2303333 | 0.3769231 | 0.4403846 | 0.1894231 | 0.3355769 | 0.1048077 | 0.1461538 | 11.713 | 10.298 | 15.595 | 12.53533 | 0.1047845 | 0.2129318 | -0.1919138 | 0.04193417 | 0.1709977 | 0.233848
A/T-2L.V-2/M-L/L | X | X | M-L | Magnetite-Laccase | A | Eriochrome Black T | T-2L.V-2 | uTorus de 2 Loop Vertical | L | Low | -0.001 | 0.004 | 0.001 | 0.001333333 | 1.009404 | 0.9623824 | 0.9905956 | 0.9874608 | 0.02194357 | 0.02507837 | -0.03 | 0.274 | 0.073 | 0.1056667 | 1.007498 | 0.9315171 | 0.9817546 | 0.9735899 | 0.03390819 | 0.04207282
A/T-2L.V-2/M-L/M | X | X | [6 empty] | M | Medium | 0.005 | 0.004 | 0.031 | 0.01333333 | 0.9825986 | 0.9860789 | 0.8921114 | 0.9535963 | 0.0324826 | 0.06148492 | 0.248 | 0.27 | 1.911 | 0.8096667 | 0.976631 | 0.9745579 | 0.8199265 | 0.9237051 | 0.05292584 | 0.1037786
A/T-2L.V-2/M-L/H | X | X | [6 empty] | H | High | 0.02 | 0.019 | 0.018 | 0.019 | 0.9423077 | 0.9451923 | 0.9480769 | 0.9451923 | 0.002884615 | 0.002884615 | 1.205 | 1.231 | 1.114 | 1.183333 | 0.9079028 | 0.9059156 | 0.9148578 | 0.9095587 | 0.005299093 | 0.003643126
BG Control 5 mg/L |  |  | - |  | B | Brilliant Green | - |  | L | Low |  |  |  | #DIV/0! | #DIV/0! | #DIV/0! | #DIV/0! | #DIV/0! | #DIV/0! | #DIV/0! |  |  |  | #DIV/0! | #DIV/0! | #DIV/0! | #DIV/0! | #DIV/0! | #DIV/0! | #DIV/0!
BG Control 10 mg/L | [8 empty] | M | Medium |  |  |  | #DIV/0! | #DIV/0! | #DIV/0! | #DIV/0! | #DIV/0! | #DIV/0! | #DIV/0! |  |  |  | #DIV/0! | #DIV/0! | #DIV/0! | #DIV/0! | #DIV/0! | #DIV/0! | #DIV/0!
BG Control 20 mg/L | [8 empty] | H | High |  |  |  | #DIV/0! | #DIV/0! | #DIV/0! | #DIV/0! | #DIV/0! | #DIV/0! | #DIV/0! |  |  |  | #DIV/0! | #DIV/0! | #DIV/0! | #DIV/0! | #DIV/0! | #DIV/0! | #DIV/0!
B/T-1L-3//L |  |  | - |  | B | Brilliant Green | T-1L-3 | uTorus de 1 Loop | L | Low |  |  |  | #DIV/0! | #DIV/0! | #DIV/0! | #DIV/0! | #DIV/0! | #DIV/0! | #DIV/0! |  |  |  | #DIV/0! | #DIV/0! | #DIV/0! | #DIV/0! | #DIV/0! | #DIV/0! | #DIV/0!
B/T-1L-3//M | [8 empty] | M | Medium |  |  |  | #DIV/0! | #DIV/0! | #DIV/0! | #DIV/0! | #DIV/0! | #DIV/0! | #DIV/0! |  |  |  | #DIV/0! | #DIV/0! | #DIV/0! | #DIV/0! | #DIV/0! | #DIV/0! | #DIV/0!
B/T-1L-3//H | [8 empty] | H | High |  |  |  | #DIV/0! | #DIV/0! | #DIV/0! | #DIV/0! | #DIV/0! | #DIV/0! | #DIV/0! |  |  |  | #DIV/0! | #DIV/0! | #DIV/0! | #DIV/0! | #DIV/0! | #DIV/0! | #DIV/0!
B/T-2L.H-3//L |  |  | - |  | B | Brilliant Green | T-2L.H-3 | uTorus de 2 Loop Horizontal | L | Low |  |  |  | #DIV/0! | #DIV/0! | #DIV/0! | #DIV/0! | #DIV/0! | #DIV/0! | #DIV/0! |  |  |  | #DIV/0! | #DIV/0! | #DIV/0! | #DIV/0! | #DIV/0! | #DIV/0! | #DIV/0!
B/T-2L.H-3//M | [8 empty] | M | Medium |  |  |  | #DIV/0! | #DIV/0! | #DIV/0! | #DIV/0! | #DIV/0! | #DIV/0! | #DIV/0! |  |  |  | #DIV/0! | #DIV/0! | #DIV/0! | #DIV/0! | #DIV/0! | #DIV/0! | #DIV/0!
B/T-2L.H-3//H | [8 empty] | H | High |  |  |  | #DIV/0! | #DIV/0! | #DIV/0! | #DIV/0! | #DIV/0! | #DIV/0! | #DIV/0! |  |  |  | #DIV/0! | #DIV/0! | #DIV/0! | #DIV/0! | #DIV/0! | #DIV/0! | #DIV/0!
B/T-2L.V-3//L |  |  | - |  | B | Brilliant Green | T-2L.V-3 | uTorus de 2 Loop Vertical | L | Low |  |  |  | #DIV/0! | #DIV/0! | #DIV/0! | #DIV/0! | #DIV/0! | #DIV/0! | #DIV/0! |  |  |  | #DIV/0! | #DIV/0! | #DIV/0! | #DIV/0! | #DIV/0! | #DIV/0! | #DIV/0!
B/T-2L.V-3//M | [8 empty] | M | Medium |  |  |  | #DIV/0! | #DIV/0! | #DIV/0! | #DIV/0! | #DIV/0! | #DIV/0! | #DIV/0! |  |  |  | #DIV/0! | #DIV/0! | #DIV/0! | #DIV/0! | #DIV/0! | #DIV/0! | #DIV/0!
B/T-2L.V-3//H | [8 empty] | H | High |  |  |  | #DIV/0! | #DIV/0! | #DIV/0! | #DIV/0! | #DIV/0! | #DIV/0! | #DIV/0! |  |  |  | #DIV/0! | #DIV/0! | #DIV/0! | #DIV/0! | #DIV/0! | #DIV/0! | #DIV/0!
B/T-1L-4//L |  |  | - |  | B | Brilliant Green | T-1L-4 | uTorus de 1 Loop | L | Low |  |  |  | #DIV/0! | #DIV/0! | #DIV/0! | #DIV/0! | #DIV/0! | #DIV/0! | #DIV/0! |  |  |  | #DIV/0! | #DIV/0! | #DIV/0! | #DIV/0! | #DIV/0! | #DIV/0! | #DIV/0!
B/T-1L-4//M | [8 empty] | M | Medium |  |  |  | #DIV/0! | #DIV/0! | #DIV/0! | #DIV/0! | #DIV/0! | #DIV/0! | #DIV/0! |  |  |  | #DIV/0! | #DIV/0! | #DIV/0! | #DIV/0! | #DIV/0! | #DIV/0! | #DIV/0!
B/T-1L-4//H | [8 empty] | H | High |  |  |  | #DIV/0! | #DIV/0! | #DIV/0! | #DIV/0! | #DIV/0! | #DIV/0! | #DIV/0! |  |  |  | #DIV/0! | #DIV/0! | #DIV/0! | #DIV/0! | #DIV/0! | #DIV/0! | #DIV/0!
#DIV/0!
B/T-2L.H-4//L |  |  | - |  | B | Brilliant Green | T-2L.H-4 | uTorus de 2 Loop Horizontal | L | Low |  |  |  | #DIV/0! | #DIV/0! | #DIV/0! | #DIV/0! | #DIV/0! | #DIV/0! | #DIV/0! |  |  |  | #DIV/0! | #DIV/0! | #DIV/0! | #DIV/0! | #DIV/0! | #DIV/0! | #DIV/0!
B/T-2L.H-4//M | [8 empty] | M | Medium |  |  |  | #DIV/0! | #DIV/0! | #DIV/0! | #DIV/0! | #DIV/0! | #DIV/0! | #DIV/0! |  |  |  | #DIV/0! | #DIV/0! | #DIV/0! | #DIV/0! | #DIV/0! | #DIV/0! | #DIV/0!
B/T-2L.H-4//H | [8 empty] | H | High |  |  |  | #DIV/0! | #DIV/0! | #DIV/0! | #DIV/0! | #DIV/0! | #DIV/0! | #DIV/0! |  |  |  | #DIV/0! | #DIV/0! | #DIV/0! | #DIV/0! | #DIV/0! | #DIV/0! | #DIV/0!
B/T-2L.V-4//L |  |  | - |  | B | Brilliant Green | T-2L.V-4 | uTorus de 2 Loop Vertical | L | Low |  |  |  | #DIV/0! | #DIV/0! | #DIV/0! | #DIV/0! | #DIV/0! | #DIV/0! | #DIV/0! |  |  |  | #DIV/0! | #DIV/0! | #DIV/0! | #DIV/0! | #DIV/0! | #DIV/0! | #DIV/0!
B/T-2L.V-4//M | [8 empty] | M | Medium |  |  |  | #DIV/0! | #DIV/0! | #DIV/0! | #DIV/0! | #DIV/0! | #DIV/0! | #DIV/0! |  |  |  | #DIV/0! | #DIV/0! | #DIV/0! | #DIV/0! | #DIV/0! | #DIV/0! | #DIV/0!
B/T-2L.V-4//H | [8 empty] | H | High |  |  |  | #DIV/0! | #DIV/0! | #DIV/0! | #DIV/0! | #DIV/0! | #DIV/0! | #DIV/0! |  |  |  | #DIV/0! | #DIV/0! | #DIV/0! | #DIV/0! | #DIV/0! | #DIV/0! | #DIV/0!
B/T-1L-3/M/L |  |  | M | Magnetite | B | Brilliant Green | T-1L-3 | uTorus de 1 Loop | L | Low |  |  |  | #DIV/0! | #DIV/0! | #DIV/0! | #DIV/0! | #DIV/0! | #DIV/0! | #DIV/0! |  |  |  | #DIV/0! | #DIV/0! | #DIV/0! | #DIV/0! | #DIV/0! | #DIV/0! | #DIV/0!
B/T-1L-3/M/M | [8 empty] | M | Medium |  |  |  | #DIV/0! | #DIV/0! | #DIV/0! | #DIV/0! | #DIV/0! | #DIV/0! | #DIV/0! |  |  |  | #DIV/0! | #DIV/0! | #DIV/0! | #DIV/0! | #DIV/0! | #DIV/0! | #DIV/0!
B/T-1L-3/M/H | [8 empty] | H | High |  |  |  | #DIV/0! | #DIV/0! | #DIV/0! | #DIV/0! | #DIV/0! | #DIV/0! | #DIV/0! |  |  |  | #DIV/0! | #DIV/0! | #DIV/0! | #DIV/0! | #DIV/0! | #DIV/0! | #DIV/0!
B/T-2L.H-3/M/L |  |  | M | Magnetite | B | Brilliant Green | T-2L.H-3 | uTorus de 2 Loop Horizontal | L | Low |  |  |  | #DIV/0! | #DIV/0! | #DIV/0! | #DIV/0! | #DIV/0! | #DIV/0! | #DIV/0! |  |  |  | #DIV/0! | #DIV/0! | #DIV/0! | #DIV/0! | #DIV/0! | #DIV/0! | #DIV/0!
B/T-2L.H-3/M/M | [8 empty] | M | Medium |  |  |  | #DIV/0! | #DIV/0! | #DIV/0! | #DIV/0! | #DIV/0! | #DIV/0! | #DIV/0! |  |  |  | #DIV/0! | #DIV/0! | #DIV/0! | #DIV/0! | #DIV/0! | #DIV/0! | #DIV/0!
B/T-2L.H-3/M/H | [8 empty] | H | High |  |  |  | #DIV/0! | #DIV/0! | #DIV/0! | #DIV/0! | #DIV/0! | #DIV/0! | #DIV/0! |  |  |  | #DIV/0! | #DIV/0! | #DIV/0! | #DIV/0! | #DIV/0! | #DIV/0! | #DIV/0!
B/T-2L.V-3/M/L |  |  | M | Magnetite | B | Brilliant Green | T-2L.V-3 | uTorus de 2 Loop Vertical | L | Low |  |  |  | #DIV/0! | #DIV/0! | #DIV/0! | #DIV/0! | #DIV/0! | #DIV/0! | #DIV/0! |  |  |  | #DIV/0! | #DIV/0! | #DIV/0! | #DIV/0! | #DIV/0! | #DIV/0! | #DIV/0!
B/T-2L.V-3/M/M | [8 empty] | M | Medium |  |  |  | #DIV/0! | #DIV/0! | #DIV/0! | #DIV/0! | #DIV/0! | #DIV/0! | #DIV/0! |  |  |  | #DIV/0! | #DIV/0! | #DIV/0! | #DIV/0! | #DIV/0! | #DIV/0! | #DIV/0!
B/T-2L.V-3/M/H | [8 empty] | H | High |  |  |  | #DIV/0! | #DIV/0! | #DIV/0! | #DIV/0! | #DIV/0! | #DIV/0! | #DIV/0! |  |  |  | #DIV/0! | #DIV/0! | #DIV/0! | #DIV/0! | #DIV/0! | #DIV/0! | #DIV/0!
B/T-1L-4/M-L/L |  |  | M-L | Magnetite-Laccase | B | Brilliant Green | T-1L-4 | uTorus de 1 Loop | L | Low |  |  |  | #DIV/0! | #DIV/0! | #DIV/0! | #DIV/0! | #DIV/0! | #DIV/0! | #DIV/0! |  |  |  | #DIV/0! | #DIV/0! | #DIV/0! | #DIV/0! | #DIV/0! | #DIV/0! | #DIV/0!
B/T-1L-4/M-L/M | [8 empty] | M | Medium |  |  |  | #DIV/0! | #DIV/0! | #DIV/0! | #DIV/0! | #DIV/0! | #DIV/0! | #DIV/0! |  |  |  | #DIV/0! | #DIV/0! | #DIV/0! | #DIV/0! | #DIV/0! | #DIV/0! | #DIV/0!
B/T-1L-4/M-L/H | [8 empty] | H | High |  |  |  | #DIV/0! | #DIV/0! | #DIV/0! | #DIV/0! | #DIV/0! | #DIV/0! | #DIV/0! |  |  |  | #DIV/0! | #DIV/0! | #DIV/0! | #DIV/0! | #DIV/0! | #DIV/0! | #DIV/0!
B/T-2L.H-4/M-L/L |  |  | M-L | Magnetite-Laccase | B | Brilliant Green | T-2L.H-4 | uTorus de 2 Loop Horizontal | L | Low |  |  |  | #DIV/0! | #DIV/0! | #DIV/0! | #DIV/0! | #DIV/0! | #DIV/0! | #DIV/0! |  |  |  | #DIV/0! | #DIV/0! | #DIV/0! | #DIV/0! | #DIV/0! | #DIV/0! | #DIV/0!
B/T-2L.H-4/M-L/M | [8 empty] | M | Medium |  |  |  | #DIV/0! | #DIV/0! | #DIV/0! | #DIV/0! | #DIV/0! | #DIV/0! | #DIV/0! |  |  |  | #DIV/0! | #DIV/0! | #DIV/0! | #DIV/0! | #DIV/0! | #DIV/0! | #DIV/0!
B/T-2L.H-4/M-L/H | [8 empty] | H | High |  |  |  | #DIV/0! | #DIV/0! | #DIV/0! | #DIV/0! | #DIV/0! | #DIV/0! | #DIV/0! |  |  |  | #DIV/0! | #DIV/0! | #DIV/0! | #DIV/0! | #DIV/0! | #DIV/0! | #DIV/0!
B/T-2L.V-4/M-L/L |  |  | M-L | Magnetite-Laccase | B | Brilliant Green | T-2L.V-4 | uTorus de 2 Loop Vertical | L | Low |  |  |  | #DIV/0! | #DIV/0! | #DIV/0! | #DIV/0! | #DIV/0! | #DIV/0! | #DIV/0! |  |  |  | #DIV/0! | #DIV/0! | #DIV/0! | #DIV/0! | #DIV/0! | #DIV/0! | #DIV/0!
B/T-2L.V-4/M-L/M | [8 empty] | M | Medium |  |  |  | #DIV/0! | #DIV/0! | #DIV/0! | #DIV/0! | #DIV/0! | #DIV/0! | #DIV/0! |  |  |  | #DIV/0! | #DIV/0! | #DIV/0! | #DIV/0! | #DIV/0! | #DIV/0! | #DIV/0!
B/T-2L.V-4/M-L/H | [8 empty] | H | High |  |  |  | #DIV/0! | #DIV/0! | #DIV/0! | #DIV/0! | #DIV/0! | #DIV/0! | #DIV/0! |  |  |  | #DIV/0! | #DIV/0! | #DIV/0! | #DIV/0! | #DIV/0! | #DIV/0! | #DIV/0!
LW Control 5 mg/L |  | X | - |  | Lab Wastewater |  | - |  | L | Low | 0.188 | 0.256 | 0.226 | 0.2233333 | 0 | 0.2490706 | -0.02870331 | 0.07345577 | 0.1756149 | 0.1021591 | 18.941 | 28.803 | 24.347 | 24.03033 | 0 | 0.3890502 | 0.3827515 | 0.2572672 | 0.131783 | 0.2572672
LW Control 10 mg/L |  | X | [6 empty] | M | Medium | 0.288 | 0.309 | 0.314 | 0.3036667 | 0 | 0.2490706 | 0.04478025 | 0.09795029 | 0.1511203 | 0.09795029 | 26.651 | 31.281 | 31.459 | 29.797 | 0 | 0.3890502 | 0.3839705 | 0.2576736 | 0.1313766 | 0.2576736
LW Control 20 mg/L |  | X | [6 empty] | H | High | 0.459 | 0.457 | 0.454 | 0.4566667 | 0 | 0.2490706 | 0.113225 | 0.1207652 | 0.1283054 | 0.1207652 | 36.933 | 36.742 | 36.19 | 36.62167 | 0 | 0.3890502 | 0.3849171 | 0.2579891 | 0.1310611 | 0.2579891
LW/T-B.R-5//L | X | X | - |  | Lab Wastewater |  | Best Reactor |  | L | Low | 0.255 | 0.229 | 0.252 | 0.2453333 | 0.03531599 | 0.006319703 | 0.03197026 | 0.02453532 | 0.01078067 | 0.01821561 | 29.529 | 26.264 | 28.789 | 28.194 | 0.08902321 | 0.03616298 | 0.07704263 | 0.06740961 | 0.0216136 | 0.03124663
LW/T-B.R-5//M | X | X | [6 empty] | M | Medium | 0.264 | 0.253 | 0.271 | 0.2626667 | -0.03253502 | -0.04155734 | -0.02679355 | -0.03362864 | 0.006835089 | 0.007928703 | 25.814 | 23.284 | 25.58 | 24.89267 | -0.0520048 | -0.08503822 | -0.05506006 | -0.06403436 | 0.01202956 | 0.02100386
LW/T-B.R-5//H | X | X | [6 empty] | H | High | 0.324 | 0.31 | 0.317 | 0.317 | -0.07235775 | -0.07999349 | -0.07617562 | -0.07617562 | 0.003817871 | 0.003817871 | 19.156 | 16.355 | 17.435 | 17.64867 | -0.1855465 | -0.2153029 | -0.2038295 | -0.2015596 | 0.01601315 | 0.01374326
LW/T-B.R-5/M-L/L | X | X | M-L | Magnetite-Laccase | Lab Wastewater |  | Best Reactor |  | L | Low | 1.12 | 0.885 | 0.814 | 0.9396667 | 1 | 0.7379182 | 0.6587361 | 0.7988848 | 0.2011152 | 0.1401487 | 85.797 | 68.009 | 61.161 | 71.65567 | 1 | 0.712013 | 0.6011441 | 0.7710523 | 0.2289477 | 0.1699083
LW/T-B.R-5/M-L/M | X | X | [6 empty] | M | Medium | 0.754 | 0.749 | 0.728 | 0.7436667 | 0.3693682 | 0.3652671 | 0.3480427 | 0.3608927 | 0.00847551 | 0.01284997 | 60.74 | 61.358 | 57.874 | 59.99067 | 0.4040132 | 0.4120822 | 0.3665927 | 0.3942293 | 0.01785285 | 0.02763666
LW/T-B.R-5/M-L/H | X | X | [6 empty] | H | High | 1.37 | 1.4 | 1.26 | 1.343333 | 0.4981413 | 0.5145036 | 0.4381461 | 0.483597 | 0.03090657 | 0.04545085 | 102.013 | 95.828 | 84.398 | 94.07967 | 0.6946847 | 0.6289783 | 0.5075518 | 0.6104049 | 0.08427975 | 0.1028532
Total conversion | [8 empty] | L | Low |  | 1.12 | [8 empty] | 85.797
Total conversion | [8 empty] | M | Medium |  | 1.522866 | [8 empty] | 106.3861
Total conversion | [8 empty] | H | High |  | 2.290149 | [8 empty] | 130.7526
RW Control 1 |  | X | - |  | Real Wastewater |  | - | [6 empty] | #DIV/0! | #DIV/0! | #DIV/0! | #DIV/0! | #DIV/0! | #DIV/0! | #DIV/0! |  |  |  | #DIV/0! | #DIV/0! | #DIV/0! | #DIV/0! | #DIV/0! | #DIV/0! | #DIV/0!
RW Control 2 |  | X | [11 empty] | #DIV/0! | #DIV/0! | #DIV/0! | #DIV/0! | #DIV/0! | #DIV/0! | #DIV/0! |  |  |  | #DIV/0! | #DIV/0! | #DIV/0! | #DIV/0! | #DIV/0! | #DIV/0! | #DIV/0!
RW Control 3 |  | X | [11 empty] | #DIV/0! | #DIV/0! | #DIV/0! | #DIV/0! | #DIV/0! | #DIV/0! | #DIV/0! |  |  |  | #DIV/0! | #DIV/0! | #DIV/0! | #DIV/0! | #DIV/0! | #DIV/0! | #DIV/0!
RW/T-B.R-5//L |  | X | - |  | Real Wastewater |  | Best Reactor |  | 1st | 1st Treatment | 5.014925 | 1.12 |  | 3.067463 | #DIV/0! | #DIV/0! | #DIV/0! | #DIV/0! | #DIV/0! | #DIV/0! |  |  |  | #DIV/0! | #DIV/0! | #DIV/0! | #DIV/0! | #DIV/0! | #DIV/0! | #DIV/0!
RW/T-B.R-5//M |  | X | [6 empty] | 2nd | 2nd Treatment | 2.482986 | 1.522866 |  | 2.002926 | #DIV/0! | #DIV/0! | #DIV/0! | #DIV/0! | #DIV/0! | #DIV/0! |  |  |  | #DIV/0! | #DIV/0! | #DIV/0! | #DIV/0! | #DIV/0! | #DIV/0! | #DIV/0!
RW/T-B.R-5//H |  | X | [6 empty] | 3rd | 3rd Treatment | 3.065693 | 2.290149 |  | 2.677921 | #DIV/0! | #DIV/0! | #DIV/0! | #DIV/0! | #DIV/0! | #DIV/0! |  |  |  | #DIV/0! | #DIV/0! | #DIV/0! | #DIV/0! | #DIV/0! | #DIV/0! | #DIV/0!
RW/T-B.R-5/M-L/L |  | X | M-L | Magnetite-Laccase | Real Wastewater |  | Best Reactor |  | 1st | 1st Treatment |  |  |  | #DIV/0! | #DIV/0! | #DIV/0! | #DIV/0! | #DIV/0! | #DIV/0! | #DIV/0! |  |  |  | #DIV/0! | #DIV/0! | #DIV/0! | #DIV/0! | #DIV/0! | #DIV/0! | #DIV/0!
RW/T-B.R-5/M-L/M |  | X | [6 empty] | 2nd | 2nd Treatment |  |  |  | #DIV/0! | #DIV/0! | #DIV/0! | #DIV/0! | #DIV/0! | #DIV/0! | #DIV/0! |  |  |  | #DIV/0! | #DIV/0! | #DIV/0! | #DIV/0! | #DIV/0! | #DIV/0! | #DIV/0!
RW/T-B.R-5/M-L/H |  | X | [6 empty] | 3rd | 3rd Treatment |  |  |  | #DIV/0! | #DIV/0! | #DIV/0! | #DIV/0! | #DIV/0! | #DIV/0! | #DIV/0! |  |  |  | #DIV/0! | #DIV/0! | #DIV/0! | #DIV/0! | #DIV/0! | #DIV/0! | #DIV/0!
Total Samples | 100 |  | 300 |  | 39
Total Experiments | 84 |  | 252
Done | 42 |  | 126
Measured | 58 |  | 174
To do | 42 |  | 126
To Messuare | 42 |  | 126

## _xltb_storage_ (hidden)
XL Toolbox Settings
| export_preset | <?xml version="1.0" encoding="utf-16"?> <Preset xmlns:xsi="http://www.w3.org/2001/XMLSchema-instance" xmlns:xsd="http://www.w3.org/2001/XMLSchema"> <Name>Tiff, 300 dpi, CMYK, White canvas, Color management</Name> <Dpi>300</Dpi> <FileType>Tiff</FileType> <ColorSpace>Cmyk</ColorSpace> <Transparency>TransparentCanvas</Transparency> <UseColorProfile>true</UseColorProfile> <ColorProfile>RSWOP</ColorProfile> </Preset>
| export_path | C:\Users\july_\OneDrive - Universidad de Los Andes\Maestria Tesis\Curso Tutorial Maestria\Documentos\Paper uTorus\Graph A10.tif

## Principal Final
Code | E | M | Treatment |  | Sample |  | Reactor |  | Sample Concentration |  | Absorbance | [9 empty] | Area
[11 empty] | Abs 1 | Abs 2 | Abs 3 | Abs Average | %Removal Abs 1 | %Removal Abs 2 | %Removal Abs 3 | % Removal Average | % Removal Error + | % Removal Error - | A1 | A2 | A3 | A Average | %Removal A1 | %Removal A2 | %Removal A3 | % Removal Average | % Removal Error + | % Removal Error -
Blanco H2O |  | X | - |  |  | H2O Milli Q | - |  |  | - | 0 | 0.003 | -0.002 | 0.0003333333 | - | - | - | - | - | - | -0.005 | 0.11 | -0.1 | 0.001666667 | - | - | - | - | - | -
1.009404
EBt Control 5 mg/L |  | X | - |  | A | Eriochrome Black T | - |  | L | Low | 0.109 | 0.107 | 0.103 | 0.1063333 | 0 | 0 | 0 | 0 | 0 | 0 | 4.13 | 4.007 | 3.866 | 4.001 | 0 | 0 | 0 | 0 | 0 | 0
EBt Control 10 mg/L |  | X | [6 empty] | M | Medium | 0.286 | 0.29 | 0.286 | 0.2873333 | 0 | 0 | 0 | 0 | 0 | 0 | 10.551 | 10.695 | 10.591 | 10.61233 | 0 | 0 | 0 | 0 | 0 | 0
EBt Control 20 mg/L |  | X | [6 empty] | H | High | 0.346 | 0.349 | 0.345 | 0.3466667 | 0 | 0 | 0 | 0 | 0 | 0 | 13.018 | 13.148 | 13.086 | 13.084 | 0 | 0 | 0 | 0 | 0 | 0
A/T-1L-1//L | X | X | - |  | A | Eriochrome Black T | T-1L-1 | uTorus de 1 Loop | L | Low | 0.086 | 0.085 | 0.082 | 0.08433333 | 0.1912226 | 0.200627 | 0.2288401 | 0.2068966 | 0.02194357 | 0.01567398 | 2.612 | 2.589 | 2.479 | 2.56 | 0.3471632 | 0.3529118 | 0.3804049 | 0.36016 | 0.02024494 | 0.01299675
A/T-1L-1//M | X | X | [6 empty] | M | Medium | 0.126 | 0.126 | 0.125 | 0.1256667 | 0.5614849 | 0.5614849 | 0.5649652 | 0.562645 | 0.002320186 | 0.001160093 | 4.732 | 4.746 | 4.702 | 4.726667 | 0.5541037 | 0.5527845 | 0.5569306 | 0.5546063 | 0.00232434 | 0.00182178
A/T-1L-1//H | X | X | [6 empty] | H | High | 0.218 | 0.225 | 0.224 | 0.2223333 | 0.3711538 | 0.3509615 | 0.3538462 | 0.3586538 | 0.0125 | 0.007692308 | 8.671 | 8.982 | 8.946 | 8.866333 | 0.3372822 | 0.3135127 | 0.3162641 | 0.322353 | 0.01492918 | 0.008840314
0.2434692
A/T-2L.H-1//L | X | X | - |  | A | Eriochrome Black T | T-2L.H-1 | uTorus de 2 Loop Horizontal | L | Low | 0.083 | 0.09 | 0.076 | 0.083 | 0.2194357 | 0.153605 | 0.2852665 | 0.2194357 | 0.06583072 | 0.06583072 | 2.587 | 2.982 | 2.266 | 2.611667 | 0.3534116 | 0.2546863 | 0.4336416 | 0.3472465 | 0.08639507 | 0.09256019
A/T-2L.H-1//M | X | X | [6 empty] | M | Medium | 0.14 | 0.139 | 0.139 | 0.1393333 | 0.512761 | 0.5162413 | 0.5162413 | 0.5150812 | 0.001160093 | 0.002320186 | 4.945 | 4.857 | 4.936 | 4.912667 | 0.5340327 | 0.542325 | 0.5348808 | 0.5370795 | 0.005245469 | 0.003046769
A/T-2L.H-1//H | X | X | [6 empty] | H | High | 0.268 | 0.259 | 0.263 | 0.2633333 | 0.2269231 | 0.2528846 | 0.2413462 | 0.2403846 | 0.0125 | 0.01346154 | 9.754 | 9.433 | 9.601 | 9.596 | 0.2545093 | 0.2790431 | 0.266203 | 0.2665851 | 0.01245796 | 0.01207582
0.5212684
A/T-2L.V-1//L | X | X | - |  | A | Eriochrome Black T | T-2L.V-1 | uTorus de 2 Loop Vertical | L | Low | 0.072 | 0.078 | 0.072 | 0.074 | 0.322884 | 0.2664577 | 0.322884 | 0.3040752 | 0.01880878 | 0.03761755 | 2.288 | 2.541 | 2.35 | 2.393 | 0.428143 | 0.3649088 | 0.4126468 | 0.4018995 | 0.02624344 | 0.03699075
A/T-2L.V-1//M | X | X | [6 empty] | M | Medium | 0.152 | 0.145 | 0.146 | 0.1476667 | 0.4709977 | 0.4953596 | 0.4918794 | 0.4860789 | 0.009280742 | 0.01508121 | 5.135 | 4.92 | 5.006 | 5.020333 | 0.516129 | 0.5363885 | 0.5282847 | 0.5269341 | 0.009454408 | 0.01080504
A/T-2L.V-1//H | X | X | [6 empty] | H | High | 0.279 | 0.282 | 0.285 | 0.282 | 0.1951923 | 0.1865385 | 0.1778846 | 0.1865385 | 0.008653846 | 0.008653846 | 9.659 | 9.711 | 9.88 | 9.75 | 0.2617701 | 0.2577958 | 0.2448792 | 0.254815 | 0.00695506 | 0.009935799
0.261859
A/T-1L-2//L | X | X | - |  | A | Eriochrome Black T | T-1L-2 | uTorus de 1 Loop | L | Low | 0.072 | 0.078 | 0.076 | 0.07533333 | 0.322884 | 0.2664577 | 0.2852665 | 0.2915361 | 0.03134796 | 0.02507837 | 2.235 | 2.57 | 2.516 | 2.440333 | 0.4413897 | 0.3576606 | 0.3711572 | 0.3900691 | 0.0513205 | 0.03240856
A/T-1L-2//M | X | X | [6 empty] | M | Medium | 0.12 | 0.114 | 0.111 | 0.115 | 0.5823666 | 0.6032483 | 0.6136891 | 0.599768 | 0.01392111 | 0.01740139 | 5.017 | 4.58 | 4.499 | 4.698667 | 0.5272482 | 0.5684267 | 0.5760593 | 0.5572447 | 0.01881459 | 0.02999654
A/T-1L-2//H | X | X | [6 empty] | H | High | 0.246 | 0.239 | 0.241 | 0.242 | 0.2903846 | 0.3105769 | 0.3048077 | 0.3019231 | 0.008653846 | 0.01153846 | 9.671 | 9.229 | 9.256 | 9.385333 | 0.260853 | 0.2946347 | 0.2925711 | 0.2826862 | 0.01194844 | 0.02183328
A/T-2L.H-2//L | X | X | - |  | A | Eriochrome Black T | T-2L.H-2 | uTorus de 2 Loop Horizontal | L | Low | 0.085 | 0.081 | 0.091 | 0.08566667 | 0.200627 | 0.2382445 | 0.1442006 | 0.1943574 | 0.04388715 | 0.05015674 | 2.8 | 2.428 | 3.196 | 2.808 | 0.300175 | 0.3931517 | 0.2011997 | 0.2981755 | 0.09497626 | 0.09697576
A/T-2L.H-2//M | X | X | [6 empty] | M | Medium | 0.133 | 0.129 | 0.129 | 0.1303333 | 0.537123 | 0.5510441 | 0.5510441 | 0.5464037 | 0.004640371 | 0.009280742 | 4.817 | 4.587 | 4.576 | 4.66 | 0.5460942 | 0.5677671 | 0.5688036 | 0.5608883 | 0.007915319 | 0.01479411
A/T-2L.H-2//H | X | X | [6 empty] | H | High | 0.285 | 0.284 | 0.282 | 0.2836667 | 0.1778846 | 0.1807692 | 0.1865385 | 0.1817308 | 0.004807692 | 0.003846154 | 10.455 | 10.488 | 10.427 | 10.45667 | 0.2009324 | 0.1984103 | 0.2030725 | 0.2008051 | 0.0022674 | 0.002394782
A/T-2L.V-2//L | X | X | - |  | A | Eriochrome Black T | T-2L.V-2 | uTorus de 2 Loop Vertical | L | Low | 0.065 | 0.067 | 0.066 | 0.066 | 0.3887147 | 0.369906 | 0.3793103 | 0.3793103 | 0.009404389 | 0.009404389 | 2.1 | 2.194 | 2.15 | 2.148 | 0.4751312 | 0.4516371 | 0.4626343 | 0.4631342 | 0.011997 | 0.01149713
A/T-2L.V-2//M | X | X | [6 empty] | M | Medium | 0.131 | 0.13 | 0.133 | 0.1313333 | 0.5440835 | 0.5475638 | 0.537123 | 0.5429234 | 0.004640371 | 0.005800464 | 4.49 | 4.466 | 4.653 | 4.536333 | 0.5769074 | 0.5791689 | 0.5615479 | 0.5725414 | 0.006627509 | 0.0109935
A/T-2L.V-2//H | X | X | [6 empty] | H | High | 0.258 | 0.261 | 0.264 | 0.261 | 0.2557692 | 0.2471154 | 0.2384615 | 0.2471154 | 0.008653846 | 0.008653846 | 9.164 | 9.365 | 9.483 | 9.337333 | 0.2996026 | 0.2842403 | 0.2752216 | 0.2863548 | 0.01324773 | 0.01113319
A/T-1L-1/M/L | X | X | M | Magnetite | A | Eriochrome Black T | T-1L-1 | uTorus de 1 Loop | L | Low | 0.045 | 0.047 | 0.032 | 0.04133333 | 0.5768025 | 0.5579937 | 0.6990596 | 0.6112853 | 0.08777429 | 0.05329154 | 2.055 | 2.077 | 1.215 | 1.782333 | 0.4863784 | 0.4808798 | 0.6963259 | 0.554528 | 0.1417979 | 0.07364825
A/T-1L-1/M/M | X | X | [6 empty] | M | Medium | 0.047 | 0.047 | 0.043 | 0.04566667 | 0.8364269 | 0.8364269 | 0.850348 | 0.8410673 | 0.009280742 | 0.004640371 | 1.834 | 1.802 | 1.548 | 1.728 | 0.8271822 | 0.8301976 | 0.854132 | 0.8371706 | 0.0169614 | 0.009988378
A/T-1L-1/M/H | X | X | [6 empty] | H | High | 0.043 | 0.039 | 0.063 | 0.04833333 | 0.8759615 | 0.8875 | 0.8182692 | 0.8605769 | 0.02692308 | 0.04230769 | 1.877 | 1.621 | 3.17 | 2.222667 | 0.8565423 | 0.8761082 | 0.7577194 | 0.8301233 | 0.04598492 | 0.07240395
A/T-2L.H-1/M/L | X | X | M | Magnetite | A | Eriochrome Black T | T-2L.H-1 | uTorus de 2 Loop Horizontal | L | Low | 0.036 | 0.031 | 0.035 | 0.034 | 0.661442 | 0.7084639 | 0.6708464 | 0.6802508 | 0.02821317 | 0.01880878 | 2.166 | 1.871 | 2.018 | 2.018333 | 0.4586353 | 0.5323669 | 0.4956261 | 0.4955428 | 0.03682413 | 0.03690744
A/T-2L.H-1/M/M | X | X | [6 empty] | M | Medium | 0.045 | 0.044 | 0.046 | 0.045 | 0.8433875 | 0.8468677 | 0.8399072 | 0.8433875 | 0.003480278 | 0.003480278 | 1.566 | 1.515 | 1.619 | 1.566667 | 0.8524358 | 0.8572416 | 0.8474417 | 0.852373 | 0.004868549 | 0.004931369
A/T-2L.H-1/M/H | X | X | [6 empty] | H | High | 0.242 | 0.234 | 0.232 | 0.236 | 0.3019231 | 0.325 | 0.3307692 | 0.3192308 | 0.01153846 | 0.01730769 | 8.917 | 8.342 | 8.192 | 8.483667 | 0.3184806 | 0.3624274 | 0.3738918 | 0.3515999 | 0.02229186 | 0.03311933
A/T-2L.V-1/M/L | X | X | M | Magnetite | A | Eriochrome Black T | T-2L.V-1 | uTorus de 2 Loop Vertical | L | Low | 0.013 | 0.015 | 0.014 | 0.014 | 0.8777429 | 0.8589342 | 0.8683386 | 0.8683386 | 0.009404389 | 0.009404389 | 0.593 | 0.786 | 0.637 | 0.672 | 0.8517871 | 0.8035491 | 0.8407898 | 0.832042 | 0.01974506 | 0.02849288
A/T-2L.V-1/M/M | X | X | [6 empty] | M | Medium | 0.042 | 0.122 | 0.026 | 0.06333333 | 0.8538283 | 0.575406 | 0.9095128 | 0.7795824 | 0.1299304 | 0.2041763 | 2.493 | 7.482 | 1.544 | 3.839667 | 0.7650846 | 0.2949713 | 0.8545089 | 0.6381883 | 0.2163206 | 0.343217
A/T-2L.V-1/M/H | X | X | [6 empty] | H | High | 0.054 | 0.057 | 0.059 | 0.05666667 | 0.8442308 | 0.8355769 | 0.8298077 | 0.8365385 | 0.007692308 | 0.006730769 | 2.232 | 2.312 | 2.496 | 2.346667 | 0.82941 | 0.8232956 | 0.8092327 | 0.8206461 | 0.008763885 | 0.01141343
A/T-1L-2/M-L/L | X | X | M-L | Magnetite-Laccase | A | Eriochrome Black T | T-1L-2 | uTorus de 1 Loop | L | Low | -0.001 | -0.002 | 0 | -0.001 | 1.009404 | 1.018809 | 1 | 1.009404 | 0.009404389 | 0.009404389 | -0.083 | -0.115 | -0.023 | -0.07366667 | 1.020745 | 1.028743 | 1.005749 | 1.018412 | 0.01033075 | 0.0126635
A/T-1L-2/M-L/M | X | X | [6 empty] | M | Medium | 0.073 | 0.066 | 0.069 | 0.06933333 | 0.7459397 | 0.7703016 | 0.7598608 | 0.7587007 | 0.01160093 | 0.01276102 | 4.486 | 4.014 | 4.221 | 4.240333 | 0.5772843 | 0.6217608 | 0.6022552 | 0.6004335 | 0.02132739 | 0.02314917
A/T-1L-2/M-L/H | X | X | [6 empty] | H | High | 0.01 | 0.011 | 0.016 | 0.01233333 | 0.9711538 | 0.9682692 | 0.9538462 | 0.9644231 | 0.006730769 | 0.01057692 | 0.487 | 0.602 | 0.88 | 0.6563333 | 0.962779 | 0.9539896 | 0.9327423 | 0.949837 | 0.01294202 | 0.01709467
A/T-2L.H-2/M-L/L | X | X | M-L | Magnetite-Laccase | A | Eriochrome Black T | T-2L.H-2 | uTorus de 2 Loop Horizontal | L | Low | -0.002 | -0.003 | 0.016 | 0.003666667 | 1.018809 | 1.028213 | 0.8495298 | 0.9655172 | 0.06269592 | 0.1159875 | -0.183 | -0.136 | 0.953 | 0.2113333 | 1.045739 | 1.033992 | 0.7618095 | 0.9471799 | 0.09855869 | 0.1853703
A/T-2L.H-2/M-L/M | X | X | [6 empty] | M | Medium | 0.021 | 0.012 | 0.027 | 0.02 | 0.9269142 | 0.9582367 | 0.9060325 | 0.9303944 | 0.02784223 | 0.02436195 | 1.358 | 0.738 | 1.594 | 1.23 | 0.8720357 | 0.9304583 | 0.8497974 | 0.8840971 | 0.04636115 | 0.03429971
A/T-2L.H-2/M-L/H | X | X | [6 empty] | H | High | 0.216 | 0.194 | 0.281 | 0.2303333 | 0.3769231 | 0.4403846 | 0.1894231 | 0.3355769 | 0.1048077 | 0.1461538 | 11.713 | 10.298 | 15.595 | 12.53533 | 0.1047845 | 0.2129318 | -0.1919138 | 0.04193417 | 0.1709977 | 0.233848
A/T-2L.V-2/M-L/L | X | X | M-L | Magnetite-Laccase | A | Eriochrome Black T | T-2L.V-2 | uTorus de 2 Loop Vertical | L | Low | -0.001 | 0.004 | 0.001 | 0.001333333 | 1.009404 | 0.9623824 | 0.9905956 | 0.9874608 | 0.02194357 | 0.02507837 | -0.03 | 0.274 | 0.073 | 0.1056667 | 1.007498 | 0.9315171 | 0.9817546 | 0.9735899 | 0.03390819 | 0.04207282
A/T-2L.V-2/M-L/M | X | X | [6 empty] | M | Medium | 0.005 | 0.004 | 0.031 | 0.01333333 | 0.9825986 | 0.9860789 | 0.8921114 | 0.9535963 | 0.0324826 | 0.06148492 | 0.248 | 0.27 | 1.911 | 0.8096667 | 0.976631 | 0.9745579 | 0.8199265 | 0.9237051 | 0.05292584 | 0.1037786
A/T-2L.V-2/M-L/H | X | X | [6 empty] | H | High | 0.02 | 0.019 | 0.018 | 0.019 | 0.9423077 | 0.9451923 | 0.9480769 | 0.9451923 | 0.002884615 | 0.002884615 | 1.205 | 1.231 | 1.114 | 1.183333 | 0.9079028 | 0.9059156 | 0.9148578 | 0.9095587 | 0.005299093 | 0.003643126
BG Control 5 mg/L |  |  | - |  | B | Eriochrome Black T | - |  | L | Low |  |  |  | #DIV/0! | #DIV/0! | #DIV/0! | #DIV/0! | #DIV/0! | #DIV/0! | #DIV/0! |  |  |  | #DIV/0! | #DIV/0! | #DIV/0! | #DIV/0! | #DIV/0! | #DIV/0! | #DIV/0!
BG Control 10 mg/L | [8 empty] | M | Medium |  |  |  | #DIV/0! | #DIV/0! | #DIV/0! | #DIV/0! | #DIV/0! | #DIV/0! | #DIV/0! |  |  |  | #DIV/0! | #DIV/0! | #DIV/0! | #DIV/0! | #DIV/0! | #DIV/0! | #DIV/0!
BG Control 20 mg/L | [8 empty] | H | High |  |  |  | #DIV/0! | #DIV/0! | #DIV/0! | #DIV/0! | #DIV/0! | #DIV/0! | #DIV/0! |  |  |  | #DIV/0! | #DIV/0! | #DIV/0! | #DIV/0! | #DIV/0! | #DIV/0! | #DIV/0!
B/T-1L-3//L |  |  | - |  | B | Eriochrome Black T | T-C-1 | Mezclador Circular | L | Low |  |  |  | #DIV/0! | #DIV/0! | #DIV/0! | #DIV/0! | #DIV/0! | #DIV/0! | #DIV/0! |  |  |  | #DIV/0! | #DIV/0! | #DIV/0! | #DIV/0! | #DIV/0! | #DIV/0! | #DIV/0!
B/T-1L-3//M | [8 empty] | M | Medium |  |  |  | #DIV/0! | #DIV/0! | #DIV/0! | #DIV/0! | #DIV/0! | #DIV/0! | #DIV/0! |  |  |  | #DIV/0! | #DIV/0! | #DIV/0! | #DIV/0! | #DIV/0! | #DIV/0! | #DIV/0!
B/T-1L-3//H | [8 empty] | H | High |  |  |  | #DIV/0! | #DIV/0! | #DIV/0! | #DIV/0! | #DIV/0! | #DIV/0! | #DIV/0! |  |  |  | #DIV/0! | #DIV/0! | #DIV/0! | #DIV/0! | #DIV/0! | #DIV/0! | #DIV/0!
B/T-2L.H-3//L |  |  | - |  | B | Eriochrome Black T | T-T-1 | Mezclador Triangular | L | Low |  |  |  | #DIV/0! | #DIV/0! | #DIV/0! | #DIV/0! | #DIV/0! | #DIV/0! | #DIV/0! |  |  |  | #DIV/0! | #DIV/0! | #DIV/0! | #DIV/0! | #DIV/0! | #DIV/0! | #DIV/0!
B/T-2L.H-3//M | [8 empty] | M | Medium |  |  |  | #DIV/0! | #DIV/0! | #DIV/0! | #DIV/0! | #DIV/0! | #DIV/0! | #DIV/0! |  |  |  | #DIV/0! | #DIV/0! | #DIV/0! | #DIV/0! | #DIV/0! | #DIV/0! | #DIV/0!
B/T-2L.H-3//H | [8 empty] | H | High |  |  |  | #DIV/0! | #DIV/0! | #DIV/0! | #DIV/0! | #DIV/0! | #DIV/0! | #DIV/0! |  |  |  | #DIV/0! | #DIV/0! | #DIV/0! | #DIV/0! | #DIV/0! | #DIV/0! | #DIV/0!
B/T-2L.V-3//L |  |  | - |  | B | Eriochrome Black T | T-3D-1 | Mezclador 3D | L | Low |  |  |  | #DIV/0! | #DIV/0! | #DIV/0! | #DIV/0! | #DIV/0! | #DIV/0! | #DIV/0! |  |  |  | #DIV/0! | #DIV/0! | #DIV/0! | #DIV/0! | #DIV/0! | #DIV/0! | #DIV/0!
B/T-2L.V-3//M | [8 empty] | M | Medium |  |  |  | #DIV/0! | #DIV/0! | #DIV/0! | #DIV/0! | #DIV/0! | #DIV/0! | #DIV/0! |  |  |  | #DIV/0! | #DIV/0! | #DIV/0! | #DIV/0! | #DIV/0! | #DIV/0! | #DIV/0!
B/T-2L.V-3//H | [8 empty] | H | High |  |  |  | #DIV/0! | #DIV/0! | #DIV/0! | #DIV/0! | #DIV/0! | #DIV/0! | #DIV/0! |  |  |  | #DIV/0! | #DIV/0! | #DIV/0! | #DIV/0! | #DIV/0! | #DIV/0! | #DIV/0!
B/T-1L-4//L |  |  | - |  | B | Eriochrome Black T | T-C-2 | Mezclador Circular | L | Low |  |  |  | #DIV/0! | #DIV/0! | #DIV/0! | #DIV/0! | #DIV/0! | #DIV/0! | #DIV/0! |  |  |  | #DIV/0! | #DIV/0! | #DIV/0! | #DIV/0! | #DIV/0! | #DIV/0! | #DIV/0!
B/T-1L-4//M | [8 empty] | M | Medium |  |  |  | #DIV/0! | #DIV/0! | #DIV/0! | #DIV/0! | #DIV/0! | #DIV/0! | #DIV/0! |  |  |  | #DIV/0! | #DIV/0! | #DIV/0! | #DIV/0! | #DIV/0! | #DIV/0! | #DIV/0!
B/T-1L-4//H | [8 empty] | H | High |  |  |  | #DIV/0! | #DIV/0! | #DIV/0! | #DIV/0! | #DIV/0! | #DIV/0! | #DIV/0! |  |  |  | #DIV/0! | #DIV/0! | #DIV/0! | #DIV/0! | #DIV/0! | #DIV/0! | #DIV/0!
#DIV/0!
B/T-2L.H-4//L |  |  | - |  | B | Eriochrome Black T | T-T-2 | Mezclador Triangular | L | Low |  |  |  | #DIV/0! | #DIV/0! | #DIV/0! | #DIV/0! | #DIV/0! | #DIV/0! | #DIV/0! |  |  |  | #DIV/0! | #DIV/0! | #DIV/0! | #DIV/0! | #DIV/0! | #DIV/0! | #DIV/0!
B/T-2L.H-4//M | [8 empty] | M | Medium |  |  |  | #DIV/0! | #DIV/0! | #DIV/0! | #DIV/0! | #DIV/0! | #DIV/0! | #DIV/0! |  |  |  | #DIV/0! | #DIV/0! | #DIV/0! | #DIV/0! | #DIV/0! | #DIV/0! | #DIV/0!
B/T-2L.H-4//H | [8 empty] | H | High |  |  |  | #DIV/0! | #DIV/0! | #DIV/0! | #DIV/0! | #DIV/0! | #DIV/0! | #DIV/0! |  |  |  | #DIV/0! | #DIV/0! | #DIV/0! | #DIV/0! | #DIV/0! | #DIV/0! | #DIV/0!
B/T-2L.V-4//L |  |  | - |  | B | Eriochrome Black T | T-3D-2 | Mezclador 3D | L | Low |  |  |  | #DIV/0! | #DIV/0! | #DIV/0! | #DIV/0! | #DIV/0! | #DIV/0! | #DIV/0! |  |  |  | #DIV/0! | #DIV/0! | #DIV/0! | #DIV/0! | #DIV/0! | #DIV/0! | #DIV/0!
B/T-2L.V-4//M | [8 empty] | M | Medium |  |  |  | #DIV/0! | #DIV/0! | #DIV/0! | #DIV/0! | #DIV/0! | #DIV/0! | #DIV/0! |  |  |  | #DIV/0! | #DIV/0! | #DIV/0! | #DIV/0! | #DIV/0! | #DIV/0! | #DIV/0!
B/T-2L.V-4//H | [8 empty] | H | High |  |  |  | #DIV/0! | #DIV/0! | #DIV/0! | #DIV/0! | #DIV/0! | #DIV/0! | #DIV/0! |  |  |  | #DIV/0! | #DIV/0! | #DIV/0! | #DIV/0! | #DIV/0! | #DIV/0! | #DIV/0!
B/T-1L-3/M/L |  |  | M | Magnetite | B | Eriochrome Black T | T-C-1 | Mezclador Circular | L | Low |  |  |  | #DIV/0! | #DIV/0! | #DIV/0! | #DIV/0! | #DIV/0! | #DIV/0! | #DIV/0! |  |  |  | #DIV/0! | #DIV/0! | #DIV/0! | #DIV/0! | #DIV/0! | #DIV/0! | #DIV/0!
B/T-1L-3/M/M | [8 empty] | M | Medium |  |  |  | #DIV/0! | #DIV/0! | #DIV/0! | #DIV/0! | #DIV/0! | #DIV/0! | #DIV/0! |  |  |  | #DIV/0! | #DIV/0! | #DIV/0! | #DIV/0! | #DIV/0! | #DIV/0! | #DIV/0!
B/T-1L-3/M/H | [8 empty] | H | High |  |  |  | #DIV/0! | #DIV/0! | #DIV/0! | #DIV/0! | #DIV/0! | #DIV/0! | #DIV/0! |  |  |  | #DIV/0! | #DIV/0! | #DIV/0! | #DIV/0! | #DIV/0! | #DIV/0! | #DIV/0!
B/T-2L.H-3/M/L |  |  | M | Magnetite | B | Eriochrome Black T | T-T-1 | Mezclador Triangular | L | Low |  |  |  | #DIV/0! | #DIV/0! | #DIV/0! | #DIV/0! | #DIV/0! | #DIV/0! | #DIV/0! |  |  |  | #DIV/0! | #DIV/0! | #DIV/0! | #DIV/0! | #DIV/0! | #DIV/0! | #DIV/0!
B/T-2L.H-3/M/M | [8 empty] | M | Medium |  |  |  | #DIV/0! | #DIV/0! | #DIV/0! | #DIV/0! | #DIV/0! | #DIV/0! | #DIV/0! |  |  |  | #DIV/0! | #DIV/0! | #DIV/0! | #DIV/0! | #DIV/0! | #DIV/0! | #DIV/0!
B/T-2L.H-3/M/H | [8 empty] | H | High |  |  |  | #DIV/0! | #DIV/0! | #DIV/0! | #DIV/0! | #DIV/0! | #DIV/0! | #DIV/0! |  |  |  | #DIV/0! | #DIV/0! | #DIV/0! | #DIV/0! | #DIV/0! | #DIV/0! | #DIV/0!
B/T-2L.V-3/M/L |  |  | M | Magnetite | B | Eriochrome Black T | T-3D-1 | Mezclador 3D | L | Low |  |  |  | #DIV/0! | #DIV/0! | #DIV/0! | #DIV/0! | #DIV/0! | #DIV/0! | #DIV/0! |  |  |  | #DIV/0! | #DIV/0! | #DIV/0! | #DIV/0! | #DIV/0! | #DIV/0! | #DIV/0!
B/T-2L.V-3/M/M | [8 empty] | M | Medium |  |  |  | #DIV/0! | #DIV/0! | #DIV/0! | #DIV/0! | #DIV/0! | #DIV/0! | #DIV/0! |  |  |  | #DIV/0! | #DIV/0! | #DIV/0! | #DIV/0! | #DIV/0! | #DIV/0! | #DIV/0!
B/T-2L.V-3/M/H | [8 empty] | H | High |  |  |  | #DIV/0! | #DIV/0! | #DIV/0! | #DIV/0! | #DIV/0! | #DIV/0! | #DIV/0! |  |  |  | #DIV/0! | #DIV/0! | #DIV/0! | #DIV/0! | #DIV/0! | #DIV/0! | #DIV/0!
B/T-1L-4/M-L/L |  |  | M-L | Magnetite-Laccase | B | Eriochrome Black T | T-C-2 | Mezclador Circular | L | Low |  |  |  | #DIV/0! | #DIV/0! | #DIV/0! | #DIV/0! | #DIV/0! | #DIV/0! | #DIV/0! |  |  |  | #DIV/0! | #DIV/0! | #DIV/0! | #DIV/0! | #DIV/0! | #DIV/0! | #DIV/0!
B/T-1L-4/M-L/M | [8 empty] | M | Medium |  |  |  | #DIV/0! | #DIV/0! | #DIV/0! | #DIV/0! | #DIV/0! | #DIV/0! | #DIV/0! |  |  |  | #DIV/0! | #DIV/0! | #DIV/0! | #DIV/0! | #DIV/0! | #DIV/0! | #DIV/0!
B/T-1L-4/M-L/H | [8 empty] | H | High |  |  |  | #DIV/0! | #DIV/0! | #DIV/0! | #DIV/0! | #DIV/0! | #DIV/0! | #DIV/0! |  |  |  | #DIV/0! | #DIV/0! | #DIV/0! | #DIV/0! | #DIV/0! | #DIV/0! | #DIV/0!
B/T-2L.H-4/M-L/L |  |  | M-L | Magnetite-Laccase | B | Eriochrome Black T | T-T-2 | Mezclador Triangular | L | Low |  |  |  | #DIV/0! | #DIV/0! | #DIV/0! | #DIV/0! | #DIV/0! | #DIV/0! | #DIV/0! |  |  |  | #DIV/0! | #DIV/0! | #DIV/0! | #DIV/0! | #DIV/0! | #DIV/0! | #DIV/0!
B/T-2L.H-4/M-L/M | [8 empty] | M | Medium |  |  |  | #DIV/0! | #DIV/0! | #DIV/0! | #DIV/0! | #DIV/0! | #DIV/0! | #DIV/0! |  |  |  | #DIV/0! | #DIV/0! | #DIV/0! | #DIV/0! | #DIV/0! | #DIV/0! | #DIV/0!
B/T-2L.H-4/M-L/H | [8 empty] | H | High |  |  |  | #DIV/0! | #DIV/0! | #DIV/0! | #DIV/0! | #DIV/0! | #DIV/0! | #DIV/0! |  |  |  | #DIV/0! | #DIV/0! | #DIV/0! | #DIV/0! | #DIV/0! | #DIV/0! | #DIV/0!
B/T-2L.V-4/M-L/L |  |  | M-L | Magnetite-Laccase | B | Eriochrome Black T | T-3D-2 | Mezclador 3D | L | Low |  |  |  | #DIV/0! | #DIV/0! | #DIV/0! | #DIV/0! | #DIV/0! | #DIV/0! | #DIV/0! |  |  |  | #DIV/0! | #DIV/0! | #DIV/0! | #DIV/0! | #DIV/0! | #DIV/0! | #DIV/0!
B/T-2L.V-4/M-L/M | [8 empty] | M | Medium |  |  |  | #DIV/0! | #DIV/0! | #DIV/0! | #DIV/0! | #DIV/0! | #DIV/0! | #DIV/0! |  |  |  | #DIV/0! | #DIV/0! | #DIV/0! | #DIV/0! | #DIV/0! | #DIV/0! | #DIV/0!
B/T-2L.V-4/M-L/H | [8 empty] | H | High |  |  |  | #DIV/0! | #DIV/0! | #DIV/0! | #DIV/0! | #DIV/0! | #DIV/0! | #DIV/0! |  |  |  | #DIV/0! | #DIV/0! | #DIV/0! | #DIV/0! | #DIV/0! | #DIV/0! | #DIV/0!
LW Control 5 mg/L |  | X | - |  | Lab Wastewater |  | - |  | L | Low | 0.188 | 0.256 | 0.226 | 0.2233333 | 0 | 0 | 0 | 0 | 0 | 0 | 18.941 | 28.803 | 24.347 | 24.03033 | 0 | 0 | 0 | 0 | 0 | 0
LW Control 10 mg/L |  | X | [6 empty] | M | Medium | 0.288 | 0.309 | 0.314 | 0.3036667 | 0 | 0 | 0 | 0 | 0 | 0 | 26.651 | 31.281 | 31.459 | 29.797 | 0 | 0 | 0 | 0 | 0 | 0
LW Control 20 mg/L |  | X | [6 empty] | H | High | 0.459 | 0.457 | 0.454 | 0.4566667 | 0 | 0 | 0 | 0 | 0 | 0 | 36.933 | 36.742 | 36.19 | 36.62167 | 0 | 0 | 0 | 0 | 0 | 0
LW/T-B.R-5//L | X | X | - |  | Lab Wastewater |  | Best Reactor |  | L | Low | 0.255 | 0.229 | 0.252 | 0.2453333 | 0.141791 | 0.02537313 | 0.1283582 | 0.09850746 | 0.04328358 | 0.07313433 | 29.529 | 26.264 | 28.789 | 28.194 | 0.2288219 | 0.09295196 | 0.1980275 | 0.1732671 | 0.05555478 | 0.08031516
LW/T-B.R-5//M | X | X | [6 empty] | M | Medium | 0.264 | 0.253 | 0.271 | 0.2626667 | -0.1306257 | -0.1668496 | -0.1075741 | -0.1350165 | 0.02744237 | 0.03183315 | 25.814 | 23.284 | 25.58 | 24.89267 | -0.1336712 | -0.2185791 | -0.1415243 | -0.1645915 | 0.03092034 | 0.05398754
LW/T-B.R-5//H | X | X | [6 empty] | H | High | 0.324 | 0.31 | 0.317 | 0.317 | -0.2905109 | -0.3211679 | -0.3058394 | -0.3058394 | 0.01532847 | 0.01532847 | 19.156 | 16.355 | 17.435 | 17.64867 | -0.4769217 | -0.5534065 | -0.5239157 | -0.5180813 | 0.0411596 | 0.03532517
LW/T-B.R-5/M-L/L | X | X | M-L | Magnetite-Laccase | Lab Wastewater |  | Best Reactor |  | L | Low | 1.12 | 0.885 | 0.814 | 0.9396667 | 4.014925 | 2.962687 | 2.644776 | 3.207463 | 0.8074627 | 0.5626866 | 85.797 | 68.009 | 61.161 | 71.65567 | 2.570362 | 1.830131 | 1.545158 | 1.981884 | 0.5884785 | 0.4367258
LW/T-B.R-5/M-L/M | X | X | [6 empty] | M | Medium | 0.754 | 0.749 | 0.728 | 0.7436667 | 1.482986 | 1.46652 | 1.397366 | 1.448957 | 0.03402854 | 0.05159166 | 60.74 | 61.358 | 57.874 | 59.99067 | 1.03846 | 1.059201 | 0.9422761 | 1.013312 | 0.04588829 | 0.07103623
LW/T-B.R-5/M-L/H | X | X | [6 empty] | H | High | 1.37 | 1.4 | 1.26 | 1.343333 | 2 | 2.065693 | 1.759124 | 1.941606 | 0.1240876 | 0.1824818 | 102.013 | 95.828 | 84.398 | 94.07967 | 1.785591 | 1.616702 | 1.304592 | 1.568962 | 0.2166295 | 0.2643699
RW Control 1 |  | X | - |  | Real Wastewater |  | - | [6 empty] | #DIV/0! | #DIV/0! | #DIV/0! | #DIV/0! | #DIV/0! | #DIV/0! | #DIV/0! |  |  |  | #DIV/0! | #DIV/0! | #DIV/0! | #DIV/0! | #DIV/0! | #DIV/0! | #DIV/0!
RW Control 2 |  | X | [11 empty] | #DIV/0! | #DIV/0! | #DIV/0! | #DIV/0! | #DIV/0! | #DIV/0! | #DIV/0! |  |  |  | #DIV/0! | #DIV/0! | #DIV/0! | #DIV/0! | #DIV/0! | #DIV/0! | #DIV/0!
RW Control 3 |  | X | [11 empty] | #DIV/0! | #DIV/0! | #DIV/0! | #DIV/0! | #DIV/0! | #DIV/0! | #DIV/0! |  |  |  | #DIV/0! | #DIV/0! | #DIV/0! | #DIV/0! | #DIV/0! | #DIV/0! | #DIV/0!
RW/T-B.R-5//L |  | X | - |  | Real Wastewater |  | Best Reactor |  | 1st | 1st Treatment |  |  |  | #DIV/0! | #DIV/0! | #DIV/0! | #DIV/0! | #DIV/0! | #DIV/0! | #DIV/0! |  |  |  | #DIV/0! | #DIV/0! | #DIV/0! | #DIV/0! | #DIV/0! | #DIV/0! | #DIV/0!
RW/T-B.R-5//M |  | X | [6 empty] | 2nd | 2nd Treatment |  |  |  | #DIV/0! | #DIV/0! | #DIV/0! | #DIV/0! | #DIV/0! | #DIV/0! | #DIV/0! |  |  |  | #DIV/0! | #DIV/0! | #DIV/0! | #DIV/0! | #DIV/0! | #DIV/0! | #DIV/0!
RW/T-B.R-5//H |  | X | [6 empty] | 3rd | 3rd Treatment |  |  |  | #DIV/0! | #DIV/0! | #DIV/0! | #DIV/0! | #DIV/0! | #DIV/0! | #DIV/0! |  |  |  | #DIV/0! | #DIV/0! | #DIV/0! | #DIV/0! | #DIV/0! | #DIV/0! | #DIV/0!
RW/T-B.R-5/M-L/L |  | X | M-L | Magnetite-Laccase | Real Wastewater |  | Best Reactor |  | 1st | 1st Treatment |  |  |  | #DIV/0! | #DIV/0! | #DIV/0! | #DIV/0! | #DIV/0! | #DIV/0! | #DIV/0! |  |  |  | #DIV/0! | #DIV/0! | #DIV/0! | #DIV/0! | #DIV/0! | #DIV/0! | #DIV/0!
RW/T-B.R-5/M-L/M |  | X | [6 empty] | 2nd | 2nd Treatment |  |  |  | #DIV/0! | #DIV/0! | #DIV/0! | #DIV/0! | #DIV/0! | #DIV/0! | #DIV/0! |  |  |  | #DIV/0! | #DIV/0! | #DIV/0! | #DIV/0! | #DIV/0! | #DIV/0! | #DIV/0!
RW/T-B.R-5/M-L/H |  | X | [6 empty] | 3rd | 3rd Treatment |  |  |  | #DIV/0! | #DIV/0! | #DIV/0! | #DIV/0! | #DIV/0! | #DIV/0! | #DIV/0! |  |  |  | #DIV/0! | #DIV/0! | #DIV/0! | #DIV/0! | #DIV/0! | #DIV/0! | #DIV/0!
Total Samples | 97 |  | 291 |  | 39
Total Experiments | 84 |  | 252
Done | 42 |  | 126
Measured | 58 |  | 174
To do | 42 |  | 126
To Messuare | 39 |  | 117

## Graficas
|  | Code | Treatment |  | Sample |  | Reactor |  | Sample Concentration |  | Absorvance |  |  | Area
Graphs: | [10 empty] | % Removal Average | % Removal Error + | % Removal Error - | % Removal Average | % Removal Error + | % Removal Error -
A) Removal of Eriochrome Black T Dye by Absorbance |  | Blanco H2O | - |  |  | H2O Milli Q | - |  |  | - | - | - | - | - | - | -
Auxiliar
|  | EBt Control 5 mg/L | - |  | A | Eriochrome Black T | - |  | L | Low | 0 | 0 | 0 | 0 | 0 | 0 | 0 | 1 Loop
|  | EBt Control 10 mg/L | [6 empty] | M | Medium | 0 | 0 | 0 | 0 | 0 | 0 | 0 | 2 Loops Horizontal
|  | EBt Control 20 mg/L | [6 empty] | H | High | 0 | 0 | 0 | 0 | 0 | 0 | 0 | 2 Loops Vertical
|  | EBt Control 5 mg/L | - |  | A | Eriochrome Black T | - |  | L | Low | 0 | 0 | 0 | 0 | 0 | 0
|  | EBt Control 10 mg/L | [6 empty] | M | Medium | 0 | 0 | 0 | 0 | 0 | 0
|  | EBt Control 20 mg/L | [6 empty] | H | High | 0 | 0 | 0 | 0 | 0 | 0
|  | EBt Control 5 mg/L | - |  | A | Eriochrome Black T | - |  | L | Low | 0 | 0 | 0 | 0 | 0 | 0
|  | EBt Control 10 mg/L | [6 empty] | M | Medium | 0 | 0 | 0 | 0 | 0 | 0
|  | EBt Control 20 mg/L | [6 empty] | H | High | 0 | 0 | 0 | 0 | 0 | 0
|  | A/T-1L-1//L | - |  | A | Eriochrome Black T | T-1L-1 | uTorus de 1 Loop | L | Low | 20.68966 | 2.194357 | 1.567398 | 36.016 | 2.024494 | 1.299675
|  | A/T-1L-1//M | [6 empty] | M | Medium | 56.2645 | 0.2320186 | 0.1160093 | 55.46063 | 0.232434 | 0.182178
|  | A/T-1L-1//H | [6 empty] | H | High | 35.86538 | 1.25 | 0.7692308 | 32.2353 | 1.492918 | 0.8840314
|  | A/T-2L.H-1//L | - |  | A | Eriochrome Black T | T-2L.H-1 | uTorus de 2 Loop Horizontal | L | Low | 21.94357 | 6.583072 | 6.583072 | 34.72465 | 8.639507 | 9.256019
|  | A/T-2L.H-1//M | [6 empty] | M | Medium | 51.50812 | 0.1160093 | 0.2320186 | 53.70795 | 0.5245469 | 0.3046769
|  | A/T-2L.H-1//H | [6 empty] | H | High | 24.03846 | 1.25 | 1.346154 | 26.65851 | 1.245796 | 1.207582
B) Removal of Eriochrome Black T Dye by Area |  | A/T-2L.V-1//L | - |  | A | Eriochrome Black T | T-2L.V-1 | uTorus de 2 Loop Vertical | L | Low | 30.40752 | 1.880878 | 3.761755 | 40.18995 | 2.624344 | 3.699075
|  | A/T-2L.V-1//M | [6 empty] | M | Medium | 48.60789 | 0.9280742 | 1.508121 | 52.69341 | 0.9454408 | 1.080504
|  | A/T-2L.V-1//H | [6 empty] | H | High | 18.65385 | 0.8653846 | 0.8653846 | 25.4815 | 0.695506 | 0.9935799
|  | A/T-1L-2//L | - |  | A | Eriochrome Black T | T-1L-2 | uTorus de 1 Loop | L | Low | 29.15361 | 3.134796 | 2.507837 | 39.00691 | 5.13205 | 3.240856
|  | A/T-1L-2//M | [6 empty] | M | Medium | 59.9768 | 1.392111 | 1.740139 | 55.72447 | 1.881459 | 2.999654
|  | A/T-1L-2//H | [6 empty] | H | High | 30.19231 | 0.8653846 | 1.153846 | 28.26862 | 1.194844 | 2.183328
|  | A/T-2L.H-2//L | - |  | A | Eriochrome Black T | T-2L.H-2 | uTorus de 2 Loop Horizontal | L | Low | 19.43574 | 4.388715 | 5.015674 | 29.81755 | 9.497626 | 9.697576
|  | A/T-2L.H-2//M | [6 empty] | M | Medium | 54.64037 | 0.4640371 | 0.9280742 | 56.08883 | 0.7915319 | 1.479411
|  | A/T-2L.H-2//H | [6 empty] | H | High | 18.17308 | 0.4807692 | 0.3846154 | 20.08051 | 0.22674 | 0.2394782
|  | A/T-2L.V-2//L | - |  | A | Eriochrome Black T | T-2L.V-2 | uTorus de 2 Loop Vertical | L | Low | 37.93103 | 0.9404389 | 0.9404389 | 46.31342 | 1.1997 | 1.149713
|  | A/T-2L.V-2//M | [6 empty] | M | Medium | 54.29234 | 0.4640371 | 0.5800464 | 57.25414 | 0.6627509 | 1.09935
|  | A/T-2L.V-2//H | [6 empty] | H | High | 24.71154 | 0.8653846 | 0.8653846 | 28.63548 | 1.324773 | 1.113319
|  | A/T-1L-1/M/L | M | Magnetite | A | Eriochrome Black T | T-1L-1 | uTorus de 1 Loop | L | Low | 61.12853 | 8.777429 | 5.329154 | 55.4528 | 14.17979 | 7.364825
|  | A/T-1L-1/M/M | [6 empty] | M | Medium | 84.10673 | 0.9280742 | 0.4640371 | 83.71706 | 1.69614 | 0.9988378
|  | A/T-1L-1/M/H | [6 empty] | H | High | 86.05769 | 2.692308 | 4.230769 | 83.01233 | 4.598492 | 7.240395
|  | A/T-2L.H-1/M/L | M | Magnetite | A | Eriochrome Black T | T-2L.H-1 | uTorus de 2 Loop Horizontal | L | Low | 68.02508 | 2.821317 | 1.880878 | 49.55428 | 3.682413 | 3.690744
|  | A/T-2L.H-1/M/M | [6 empty] | M | Medium | 84.33875 | 0.3480278 | 0.3480278 | 85.2373 | 0.4868549 | 0.4931369
C) Removal of Brilliant Green Dye by Absorvance |  | A/T-2L.H-1/M/H | [6 empty] | H | High | 31.92308 | 1.153846 | 1.730769 | 35.15999 | 2.229186 | 3.311933
|  | A/T-2L.V-1/M/L | M | Magnetite | A | Eriochrome Black T | T-2L.V-1 | uTorus de 2 Loop Vertical | L | Low | 86.83386 | 0.9404389 | 0.9404389 | 83.2042 | 1.974506 | 2.849288
|  | A/T-2L.V-1/M/M | [6 empty] | M | Medium | 77.95824 | 12.99304 | 20.41763 | 63.81883 | 21.63206 | 34.3217
|  | A/T-2L.V-1/M/H | [6 empty] | H | High | 83.65385 | 0.7692308 | 0.6730769 | 82.06461 | 0.8763885 | 1.141343
|  | A/T-1L-2/M-L/L | M-L | Magnetite-Laccase | A | Eriochrome Black T | T-1L-2 | uTorus de 1 Loop | L | 5 | 100.9404 | 0.9404389 | 0.9404389 | 101.8412 | 1.033075 | 1.26635
| 91.08427 | A/T-1L-2/M-L/M | [6 empty] | M | 10 | 75.87007 | 1.160093 | 1.276102 | 60.04335 | 2.132739 | 2.314917
| 85.62275 | A/T-1L-2/M-L/H | [6 empty] | H | 20 | 96.44231 | 0.6730769 | 1.057692 | 94.9837 | 1.294202 | 1.709467
|  | A/T-2L.H-2/M-L/L | M-L | Magnetite-Laccase | A | Eriochrome Black T | T-2L.H-2 | uTorus de 2 Loop Horizontal | L | 5 | 96.55172 | 6.269592 | 11.59875 | 94.71799 | 9.855869 | 18.53703
| 74.38295 | A/T-2L.H-2/M-L/M | [6 empty] | M | 10 | 93.03944 | 2.784223 | 2.436195 | 88.40971 | 4.636115 | 3.429971
| 62.44037 | A/T-2L.H-2/M-L/H | [6 empty] | H | 20 | 33.55769 | 10.48077 | 14.61538 | 4.193417 | 17.09977 | 23.3848
| 96.20831 | A/T-2L.V-2/M-L/L | M-L | Magnetite-Laccase | A | Eriochrome Black T | T-2L.V-2 | uTorus de 2 Loop Vertical | L | 5 | 98.74608 | 2.194357 | 2.507837 | 97.35899 | 3.390819 | 4.207282
| 93.56179 | A/T-2L.V-2/M-L/M | [6 empty] | M | 10 | 95.35963 | 3.24826 | 6.148492 | 92.37051 | 5.292584 | 10.37786
|  | A/T-2L.V-2/M-L/H | [6 empty] | H | 20 | 94.51923 | 0.2884615 | 0.2884615 | 90.95587 | 0.5299093 | 0.3643126
98.05254
| 93.86507 | BG Control 5 mg/L | - |  |  | Brilliant Green | - |  | L | Low | #DIV/0! | #DIV/0! | #DIV/0! | #DIV/0! | #DIV/0! | #DIV/0!
| 92.73755 | BG Control 10 mg/L | [6 empty] | M | Medium | #DIV/0! | #DIV/0! | #DIV/0! | #DIV/0! | #DIV/0! | #DIV/0!
|  | BG Control 20 mg/L | [6 empty] | H | High | #DIV/0! | #DIV/0! | #DIV/0! | #DIV/0! | #DIV/0! | #DIV/0!
D) Removal of Brilliant Green Dye by Area |  | BG Control 5 mg/L | - |  |  | Brilliant Green | - |  | L | Low | #DIV/0! | #DIV/0! | #DIV/0! | #DIV/0! | #DIV/0! | #DIV/0!
|  | BG Control 10 mg/L | [6 empty] | M | Medium | #DIV/0! | #DIV/0! | #DIV/0! | #DIV/0! | #DIV/0! | #DIV/0!
|  | BG Control 20 mg/L | [6 empty] | H | High | #DIV/0! | #DIV/0! | #DIV/0! | #DIV/0! | #DIV/0! | #DIV/0!
|  | BG Control 5 mg/L | - |  |  | Brilliant Green | - |  | L | Low | #DIV/0! | #DIV/0! | #DIV/0! | #DIV/0! | #DIV/0! | #DIV/0!
|  | BG Control 10 mg/L | [6 empty] | M | Medium | #DIV/0! | #DIV/0! | #DIV/0! | #DIV/0! | #DIV/0! | #DIV/0!
|  | BG Control 20 mg/L | [6 empty] | H | High | #DIV/0! | #DIV/0! | #DIV/0! | #DIV/0! | #DIV/0! | #DIV/0!
|  | B/T-1L-3//L | - |  | B | Brilliant Green | T-1L-3 | uTorus de 1 Loop | L | Low | #DIV/0! | #DIV/0! | #DIV/0! | #DIV/0! | #DIV/0! | #DIV/0!
|  | B/T-1L-3//M | [6 empty] | M | Medium | #DIV/0! | #DIV/0! | #DIV/0! | #DIV/0! | #DIV/0! | #DIV/0!
|  | B/T-1L-3//H | [6 empty] | H | High | #DIV/0! | #DIV/0! | #DIV/0! | #DIV/0! | #DIV/0! | #DIV/0!
|  | B/T-2L.H-3//L | - |  | B | Brilliant Green | T-2L.H-3 | uTorus de 2 Loop Horizontal | L | Low | #DIV/0! | #DIV/0! | #DIV/0! | #DIV/0! | #DIV/0! | #DIV/0!
|  | B/T-2L.H-3//M | [6 empty] | M | Medium | #DIV/0! | #DIV/0! | #DIV/0! | #DIV/0! | #DIV/0! | #DIV/0!
|  | B/T-2L.H-3//H | [6 empty] | H | High | #DIV/0! | #DIV/0! | #DIV/0! | #DIV/0! | #DIV/0! | #DIV/0!
|  | B/T-2L.V-3//L | - |  | B | Brilliant Green | T-2L.V-3 | uTorus de 2 Loop Vertical | L | Low | #DIV/0! | #DIV/0! | #DIV/0! | #DIV/0! | #DIV/0! | #DIV/0!
|  | B/T-2L.V-3//M | [6 empty] | M | Medium | #DIV/0! | #DIV/0! | #DIV/0! | #DIV/0! | #DIV/0! | #DIV/0!
|  | B/T-2L.V-3//H | [6 empty] | H | High | #DIV/0! | #DIV/0! | #DIV/0! | #DIV/0! | #DIV/0! | #DIV/0!
|  | B/T-1L-4//L | - |  | B | Brilliant Green | T-1L-4 | uTorus de 1 Loop | L | Low | #DIV/0! | #DIV/0! | #DIV/0! | #DIV/0! | #DIV/0! | #DIV/0!
|  | B/T-1L-4//M | [6 empty] | M | Medium | #DIV/0! | #DIV/0! | #DIV/0! | #DIV/0! | #DIV/0! | #DIV/0!
E) Removal of Phenols in Artificial Wastewater by Absorvance |  | B/T-1L-4//H | [6 empty] | H | High | #DIV/0! | #DIV/0! | #DIV/0! | #DIV/0! | #DIV/0! | #DIV/0!
|  | B/T-2L.H-4//L | - |  | B | Brilliant Green | T-2L.H-4 | uTorus de 2 Loop Horizontal | L | Low | #DIV/0! | #DIV/0! | #DIV/0! | #DIV/0! | #DIV/0! | #DIV/0!
|  | B/T-2L.H-4//M | [6 empty] | M | Medium | #DIV/0! | #DIV/0! | #DIV/0! | #DIV/0! | #DIV/0! | #DIV/0!
|  | B/T-2L.H-4//H | [6 empty] | H | High | #DIV/0! | #DIV/0! | #DIV/0! | #DIV/0! | #DIV/0! | #DIV/0!
|  | B/T-2L.V-4//L | - |  | B | Brilliant Green | T-2L.V-4 | uTorus de 2 Loop Vertical | L | Low | #DIV/0! | #DIV/0! | #DIV/0! | #DIV/0! | #DIV/0! | #DIV/0!
|  | B/T-2L.V-4//M | [6 empty] | M | Medium | #DIV/0! | #DIV/0! | #DIV/0! | #DIV/0! | #DIV/0! | #DIV/0!
|  | B/T-2L.V-4//H | [6 empty] | H | High | #DIV/0! | #DIV/0! | #DIV/0! | #DIV/0! | #DIV/0! | #DIV/0!
|  | B/T-1L-3/M/L | M | Magnetite | B | Brilliant Green | T-1L-3 | uTorus de 1 Loop | L | Low | #DIV/0! | #DIV/0! | #DIV/0! | #DIV/0! | #DIV/0! | #DIV/0!
|  | B/T-1L-3/M/M | [6 empty] | M | Medium | #DIV/0! | #DIV/0! | #DIV/0! | #DIV/0! | #DIV/0! | #DIV/0!
|  | B/T-1L-3/M/H | [6 empty] | H | High | #DIV/0! | #DIV/0! | #DIV/0! | #DIV/0! | #DIV/0! | #DIV/0!
|  | B/T-2L.H-3/M/L | M | Magnetite | B | Brilliant Green | T-2L.H-3 | uTorus de 2 Loop Horizontal | L | Low | #DIV/0! | #DIV/0! | #DIV/0! | #DIV/0! | #DIV/0! | #DIV/0!
|  | B/T-2L.H-3/M/M | [6 empty] | M | Medium | #DIV/0! | #DIV/0! | #DIV/0! | #DIV/0! | #DIV/0! | #DIV/0!
|  | B/T-2L.H-3/M/H | [6 empty] | H | High | #DIV/0! | #DIV/0! | #DIV/0! | #DIV/0! | #DIV/0! | #DIV/0!
|  | B/T-2L.V-3/M/L | M | Magnetite | B | Brilliant Green | T-2L.V-3 | uTorus de 2 Loop Vertical | L | Low | #DIV/0! | #DIV/0! | #DIV/0! | #DIV/0! | #DIV/0! | #DIV/0!
F) Removal of Phenols in Artificial Wastewater by Area |  | B/T-2L.V-3/M/M | [6 empty] | M | Medium | #DIV/0! | #DIV/0! | #DIV/0! | #DIV/0! | #DIV/0! | #DIV/0!
|  | B/T-2L.V-3/M/H | [6 empty] | H | High | #DIV/0! | #DIV/0! | #DIV/0! | #DIV/0! | #DIV/0! | #DIV/0!
|  | B/T-1L-4/M-L/L | M-L | Magnetite-Laccase | B | Brilliant Green | T-1L-4 | uTorus de 1 Loop | L | Low | #DIV/0! | #DIV/0! | #DIV/0! | #DIV/0! | #DIV/0! | #DIV/0!
|  | B/T-1L-4/M-L/M | [6 empty] | M | Medium | #DIV/0! | #DIV/0! | #DIV/0! | #DIV/0! | #DIV/0! | #DIV/0!
|  | B/T-1L-4/M-L/H | [6 empty] | H | High | #DIV/0! | #DIV/0! | #DIV/0! | #DIV/0! | #DIV/0! | #DIV/0!
|  | B/T-2L.H-4/M-L/L | M-L | Magnetite-Laccase | B | Brilliant Green | T-2L.H-4 | uTorus de 2 Loop Horizontal | L | Low | #DIV/0! | #DIV/0! | #DIV/0! | #DIV/0! | #DIV/0! | #DIV/0!
|  | B/T-2L.H-4/M-L/M | [6 empty] | M | Medium | #DIV/0! | #DIV/0! | #DIV/0! | #DIV/0! | #DIV/0! | #DIV/0!
|  | B/T-2L.H-4/M-L/H | [6 empty] | H | High | #DIV/0! | #DIV/0! | #DIV/0! | #DIV/0! | #DIV/0! | #DIV/0!
|  | B/T-2L.V-4/M-L/L | M-L | Magnetite-Laccase | B | Brilliant Green | T-2L.V-4 | uTorus de 2 Loop Vertical | L | Low | #DIV/0! | #DIV/0! | #DIV/0! | #DIV/0! | #DIV/0! | #DIV/0!
|  | B/T-2L.V-4/M-L/M | [6 empty] | M | Medium | #DIV/0! | #DIV/0! | #DIV/0! | #DIV/0! | #DIV/0! | #DIV/0!
|  | B/T-2L.V-4/M-L/H | [6 empty] | H | High | #DIV/0! | #DIV/0! | #DIV/0! | #DIV/0! | #DIV/0! | #DIV/0!
|  | LW Control 5 mg/L | - |  | Artificial Wastewater |  | - |  | L | Low | 7.345577 | 17.56149 | 10.21591 | 25.72672 | 13.1783 | 25.72672
|  | LW Control 10 mg/L | [6 empty] | M | Medium | 9.795029 | 15.11203 | 9.795029 | 25.76736 | 13.13766 | 25.76736
|  | LW Control 20 mg/L | [6 empty] | H | High | 12.07652 | 12.83054 | 12.07652 | 25.79891 | 13.10611 | 25.79891
G) Removal of Phenols in Wastewater by Absorvance |  | LW/T-B.R-5//L | - |  | Artificial Wastewater |  | Best Reactor |  | L | Low | 2.453532 | 1.078067 | 1.821561 | 6.740961 | 2.16136 | 3.124663
|  | LW/T-B.R-5//M | [6 empty] | M | Medium | -3.362864 | 0.6835089 | 0.7928703 | -6.403436 | 1.202956 | 2.100386
|  | LW/T-B.R-5//H | [6 empty] | H | High | -7.617562 | 0.3817871 | 0.3817871 | -20.15596 | 1.601315 | 1.374326
|  | LW/T-B.R-5/M-L/L | M-L | Magnetite-Laccase | Artificial Wastewater |  | Best Reactor |  | L | Low | 79.88848 | 20.11152 | 14.01487 | 77.10523 | 22.89477 | 16.99083
|  | LW/T-B.R-5/M-L/M | [6 empty] | M | Medium | 36.08927 | 0.847551 | 1.284997 | 39.42293 | 1.785285 | 2.763666
|  | LW/T-B.R-5/M-L/H | [6 empty] | H | High | 48.3597 | 3.090657 | 4.545085 | 61.04049 | 8.427975 | 10.28532
|  | RW Control 1 | - |  | Wastewater |  | - |  |  |  | #DIV/0! | #DIV/0! | #DIV/0! | #DIV/0! | #DIV/0! | #DIV/0!
|  | RW Control 2 | [8 empty] | #DIV/0! | #DIV/0! | #DIV/0! | #DIV/0! | #DIV/0! | #DIV/0!
|  | RW Control 3 | [8 empty] | #DIV/0! | #DIV/0! | #DIV/0! | #DIV/0! | #DIV/0! | #DIV/0!
|  | RW/T-B.R-5//L | - |  | Wastewater |  | Best Reactor |  | 1st | 1st Treatment | #DIV/0! | #DIV/0! | #DIV/0! | #DIV/0! | #DIV/0! | #DIV/0!
|  | RW/T-B.R-5//M | [6 empty] | 2nd | 2nd Treatment | #DIV/0! | #DIV/0! | #DIV/0! | #DIV/0! | #DIV/0! | #DIV/0!
|  | RW/T-B.R-5//H | [6 empty] | 3rd | 3rd Treatment | #DIV/0! | #DIV/0! | #DIV/0! | #DIV/0! | #DIV/0! | #DIV/0!
|  | RW/T-B.R-5/M-L/L | M-L | Magnetite-Laccase | Wastewater |  | Best Reactor |  | 1st | 1st Treatment | #DIV/0! | #DIV/0! | #DIV/0! | #DIV/0! | #DIV/0! | #DIV/0!
|  | RW/T-B.R-5/M-L/M | [6 empty] | 2nd | 2nd Treatment | #DIV/0! | #DIV/0! | #DIV/0! | #DIV/0! | #DIV/0! | #DIV/0!
|  | RW/T-B.R-5/M-L/H | [6 empty] | 3rd | 3rd Treatment | #DIV/0! | #DIV/0! | #DIV/0! | #DIV/0! | #DIV/0! | #DIV/0!
H) Removal of Phenols in Wastewater by Area

## Blanco H2O
Muestra | Blanco 1 |  | Blanco 2 |  | Blanco 3 |  |  |  | GENESYS 10S UV-Vis v4.004 2L5R078128
Barrido | 4:43pm 20May19 |  | 4:46pm 20May19 |  | 4:59pm 20May19 |  |  |  | AJUSTE PARAMETROS
# ID | 1 |  | 2 |  | 3
L. de onda | Abs | Pico | Abs | Pico | Abs | Pico | Abs Average |  | Nombre Análisis | VISIBLETintes[Almacn
400 | 0 |  | 0.002 |  | -0.001 |  | 0.0003333333 |  | Modo de medición | Absorbancia
405 | 0 |  | 0.001 |  | -0.002 |  | -0.0003333333 |  | L.O. de inicio | 400.0nm
410 | 0 |  | 0.001 |  | -0.001 |  | 0 |  | L.O. final | 700.0nm
415 | 0 |  | 0.001 |  | -0.002 |  | -0.0003333333 |  | Posicionador de Muestras | Manual 6
420 | 0 |  | 0.001 |  | -0.002 |  | -0.0003333333 |  | Velocidad de Barrido | R pido
425 | 0 |  | 0.001 |  | -0.002 |  | -0.0003333333 |  | Intervalo | 5.0nm
430 | 0 |  | 0.001 |  | -0.002 |  | -0.0003333333 |  | #ID (0=OFF) | 1
435 | 0 |  | 0.001 |  | -0.002 |  | -0.0003333333 |  | Auto Almacenamiento | Apag.
440 | 0 |  | 0.002 |  | -0.002 |  | 0
445 | 0 |  | 0.002 |  | -0.001 |  | 0.0003333333 | Abs a 545 nm
450 | 0 |  | 0.002 |  | -0.001 |  | 0.0003333333 | Abs 1 | Abs 2 | Abs 3
455 | 0 |  | 0.002 |  | -0.002 |  | 0 | 0 | 0.003 | -0.002
460 | 0 |  | 0.003 |  | -0.001 |  | 0.0006666667 | Area
465 | 0 |  | 0.003 | Pico | -0.001 |  | 0.0006666667 | A1 | A2 | A3
470 | 0 |  | 0.002 |  | -0.002 |  | 0 | -0.005 | 0.11 | -0.1
475 | 0 |  | 0.002 |  | -0.002 |  | 0
480 | 0 |  | 0.002 |  | -0.002 |  | 0
485 | 0 |  | 0.001 |  | -0.002 |  | -0.0003333333
490 | 0 |  | 0.001 |  | -0.002 |  | -0.0003333333
495 | 0 |  | 0.001 |  | -0.002 |  | -0.0003333333
500 | 0 |  | 0.001 |  | -0.002 |  | -0.0003333333
505 | 0 |  | 0.001 |  | -0.002 |  | -0.0003333333
510 | 0 |  | 0.001 |  | -0.002 |  | -0.0003333333
515 | 0 |  | 0.001 |  | -0.002 |  | -0.0003333333
520 | 0 |  | 0.001 |  | -0.002 |  | -0.0003333333
525 | 0 |  | 0.002 |  | -0.002 |  | 0
530 | 0 |  | 0.001 |  | -0.002 |  | -0.0003333333
535 | 0 |  | 0.002 |  | -0.002 |  | 0
540 | 0 |  | 0.002 |  | -0.001 |  | 0.0003333333
545 | 0 |  | 0.003 |  | -0.002 |  | 0.0003333333
550 | 0 |  | 0.003 |  | -0.002 |  | 0.0003333333
555 | 0 |  | 0.003 |  | -0.001 |  | 0.0006666667
560 | 0 |  | 0.003 | Pico | -0.002 |  | 0.0003333333
565 | 0 |  | 0.003 |  | -0.002 |  | 0.0003333333
570 | 0 |  | 0.002 |  | -0.001 |  | 0.0003333333
575 | 0 |  | 0.003 |  | -0.001 |  | 0.0006666667
580 | 0 |  | 0.002 |  | -0.001 |  | 0.0003333333
585 | 0 |  | 0.002 |  | -0.002 |  | 0
590 | 0 |  | 0.002 |  | -0.002 |  | 0
595 | 0 |  | 0.002 |  | -0.001 | Pico | 0.0003333333
600 | -0.001 |  | 0.001 |  | -0.002 |  | -0.0006666667
605 | 0 |  | 0.002 | Pico | -0.001 | Pico | 0.0003333333
610 | 0 |  | 0.002 |  | -0.002 |  | 0
615 | 0 |  | 0.001 |  | -0.002 |  | -0.0003333333
620 | 0 |  | 0.001 |  | -0.002 |  | -0.0003333333
625 | 0 | Pico | 0.001 |  | -0.001 | Pico | 0
630 | 0 |  | 0.001 |  | -0.002 |  | -0.0003333333
635 | -0.001 |  | 0.001 |  | -0.002 |  | -0.0006666667
640 | -0.001 |  | 0.002 |  | -0.002 |  | -0.0003333333
645 | -0.001 |  | 0.001 |  | -0.003 |  | -0.001
650 | 0 |  | 0.001 |  | -0.002 |  | -0.0003333333
655 | 0 | Pico | 0.002 |  | -0.001 |  | 0.0003333333
660 | 0 | Pico | 0.001 |  | -0.002 |  | -0.0003333333
665 | -0.001 |  | 0.001 |  | -0.002 |  | -0.0006666667
670 | 0 |  | 0.003 |  | -0.001 |  | 0.0006666667
675 | 0 |  | 0.003 |  | -0.001 |  | 0.0006666667
680 | 0 | Pico | 0.003 |  | -0.001 |  | 0.0006666667
685 | 0 |  | 0.003 | Pico | -0.001 |  | 0.0006666667
690 | 0 |  | 0.003 |  | 0 | Pico | 0.001
695 | 0 |  | 0.002 |  | -0.001 |  | 0.0003333333
700 | 0 |  | 0.003 |  | -0.001 |  | 0.0006666667
Area | -0.005 |  | 0.11 |  | -0.1 |  | 0.001666667