## Description
Experiment Title: |  |  |  | Prefix. Experiment Code: |  |  | Researcher(s):
pH Stability on the enzymatic activity |  |  |  | pHStb.TII |  |  | Mabel Juliana Noguera Contreras |  |  | JN
Starting Date: | 2020-05-11
Finish Date: | 2020-05-15
Goal and Observations:
Determine the enzymatic activity of the free Laccase enzyme and the bionanocompounds by spectrophotometric measurement with ABTS as oxidation substrate. (ABTS Solution: 550 mg -> 50 mL H2O milli Q 1:10)
Follow up of the experimentation:
Experiment Code |  | Description |  |  | Starting Date | Finish Date | Location |  | Result
pHStb.TII-JN-Exp-1 |  | Spectrophotometric measurement for Free Laccase Enzyme -> D.2JN |  |  | 4396200% | 4396200% | H-Lab |  | Repeat
pHStb.TII-JN-Exp-2 |  | Spectrophotometric measurement for Free Laccase Enzyme -> D.3JN |  |  | 4396200% | 4396200% | H-Lab |  | Good
pHStb.TII-JN-Exp-3 |  | Spectrophotometric measurement for supernatant -> SA_2020 |  |  | 4396300% | 4396300% | H-Lab |  | Good
pHStb.TII-JN-Exp-4 |  | Spectrophotometric measurement for bionanocompound -> A_2020 |  |  | 4396300% | 4396500% | H-Lab |  | Repeat
pHStb.TII-JN-Exp-5 |  | Spectrophotometric measurement for bionanocompound -> A_2020 |  |  | 4396600% | 4396600% | H-Lab |  | Good
Sample numbering/codification:
Prefix. Code |  | Description |  |  |  | Qty. | Location
D.2JN |  | D1 Laccase enzyme solution from Mexico diluted on 2mL |  |  |  | 1 | H-Lab
D.3JN |  | D.2JN Laccase enzyme solution from Mexico diluted on 3mL |  |  |  | 1 | H-Lab
D.2JN-Bk |  | Data of the spectrophotometric measurement for the Blank for D.2JN |  |  |  | 1 | Onedrive
D.2JN-ABTS.Ctl |  | Data of the spectrophotometric measurement for the ABTS-Control for D.2JN |  |  |  | 1 | Onedrive
D.2JN-pH |  | Data of the spectrophotometric measurement for the D.2JN Enzyme at pH XX |  |  |  | 5 | Onedrive
D.3JN-Bk |  | Data of the spectrophotometric measurement for the Blank for D.3JN |  |  |  | 1 | Onedrive
D.3JN-ABTS.Ctl |  | Data of the spectrophotometric measurement for the ABTS-Control for D.3JN |  |  |  | 1 | Onedrive
D.3JN-pH |  | Data of the spectrophotometric measurement for the D.3JN Enzyme at pH XX |  |  |  | 5 | Onedrive
SA_2020-Bk |  | Data of the spectrophotometric measurement for the Blank for SA_2020 |  |  |  | 1 | Onedrive
SA_2020-ABTS.Ctl |  | Data of the spectrophotometric measurement for the ABTS-Control for SA_2020 |  |  |  | 1 | Onedrive
SA_2020-pH |  | Data of the spectrophotometric measurement for the SA_2020 Enzyme at pH XX |  |  |  | 5 | Onedrive
A_2020-Bk |  | Data of the spectrophotometric measurement for the Blank for A_2020 |  |  |  | 1 | Onedrive
A_2020-ABTS.Ctl |  | Data of the spectrophotometric measurement for the ABTS-Control for A_2020 |  |  |  | 1 | Onedrive
A_2020-pH |  | Data of the spectrophotometric measurement for the A_2020 Enzyme at pH XX |  |  |  | 5 | Onedrive
List of Reagents and/or materials:
CAS N° |  | Name of Reagent or material | Provider |  | Lot number | Qty. | Units | Location
30931-67-0 |  | 2,2-azino-bis(3-ethylbenzothiazoline-6) sulphonic acid (ABTS) | Sigma-Aldrich (USA) |  | - | 552 | mg | Sala Limpia

## Experiment 1
Experiment Title: |  |  |  |  | Experiment Code: |  |  | Researcher(s):
pH Stability on the enzymatic activity |  |  |  |  | pHStb.TII-JN-Exp-1 |  |  | Mabel Juliana Noguera Contreras |  |  | JN
Starting Date: | 2020-05-11 |  |  |  | Laboratory Data:
Finish Date: | 2020-05-11 |  |  |  | H-Lab
Description of the experiment:
Spectrophotometric measurement for Free Laccase Enzyme -> D.2JN.
Follow up of the experimentation:
Step | Description | [6 empty] | Starting Date | Finish Date | Sample Prefix
1 | Take 200 uL of D1 Laccase Mex and gauge with H2O milli Q to 2 mL of solution | [6 empty] | 4396200% | 4396200%
2 | Manually mix vigorously and store refrigerated | [6 empty] | 4396200% | 4396200% | D.2JN
3 | Prepare 7 clean absorbance cells (Blank, ABTS-Control, Buffers pH: 2-3-4-5-6) | [6 empty] | 4396200% | 4396200%
4 | Place 950 uL of the corresponding Buffer (pH: 2-3-4-5-6, Blank and Control: H2O milliQ) | [6 empty] | 4396200% | 4396200%
5 | Place 200 uL of the corresponding sample -> D.2JN (Blank and Control: H2O milliQ) | [6 empty] | 4396200% | 4396200%
6 | Add 350 uL of H2O milli Q to the Blank cell and place it on the spectrophotometer to messure the baseline | [6 empty] | 4396200% | 4396200% | D.2JN-Bk
7 | Add 350 uL of ABTS solution to the ABTS-Control cell and place it on the spectrophotometer to messure the baseline again | [6 empty] | 4396200% | 4396200% | D.2JN-ABTS.Ctl
8 | Place each cell on the corresponding space and previous to each meassurement add 350 uL of ABTS solution | [6 empty] | 4396200% | 4396200%
9 | Meassure the absorbance change during 1 min for each sample | [6 empty] | 4396200% | 4396200% | D.2JN-pH
10 | Collect all the cells, eliminate the residues present and clean delicately | [6 empty] | 4396200% | 4396200%
Samples generated:
Sample Code |  | Description |  |  |  | Replicas | Units | Location
D.2JN |  | D1 Laccase enzyme solution from Mexico diluted on 2mL |  |  |  | 1 |  | H-Lab
D.2JN-Bk |  | Data of the spectrophotometric measurement for the Blank |  |  |  | 1 |  | Onedrive
D.2JN-ABTS.Ctl |  | Data of the spectrophotometric measurement for the ABTS-Control |  |  |  | 1 |  | Onedrive
D.2JN-pH2 |  | Data of the spectrophotometric measurement for the D.2JN Enzyme at pH 2 |  |  |  | 1 |  | Onedrive
D.2JN-pH3 |  | Data of the spectrophotometric measurement for the D.2JN Enzyme at pH 3 |  |  |  | 1 |  | Onedrive
D.2JN-pH4 |  | Data of the spectrophotometric measurement for the D.2JN Enzyme at pH 4 |  |  |  | 1 |  | Onedrive
D.2JN-pH5 |  | Data of the spectrophotometric measurement for the D.2JN Enzyme at pH 5 |  |  |  | 1 |  | Onedrive
D.2JN-pH6 |  | Data of the spectrophotometric measurement for the D.2JN Enzyme at pH 6 |  |  |  | 1 |  | Onedrive
Measurement:
Date | Type |  | Sample | Replica 1 | Replica 2 | Replica 3 | Replica 4 | Replica 5 | Average | Units
4396200% | Spectrophotometric measurement |  | Blank Cell | 0 |  |  |  |  | 0 | min^(-1)
4396200% | Spectrophotometric measurement |  | ABTS-Control Cell | 0.061 |  |  |  |  | 0.061 | min^(-1)
4396200% | Spectrophotometric measurement |  | Cell N°1 - D.2JN - pH2 | 3.107 |  |  |  |  | 3.107 | min^(-1)
4396200% | Spectrophotometric measurement |  | Cell N°2 - D.2JN - pH3 | 2.86 |  |  |  |  | 2.86 | min^(-1)
4396200% | Spectrophotometric measurement |  | Cell N°3 - D.2JN - pH4 | 2.46 |  |  |  |  | 2.46 | min^(-1)
4396200% | Spectrophotometric measurement |  | Cell N°4 - D.2JN - pH5 | 1.384 |  |  |  |  | 1.384 | min^(-1)
4396200% | Spectrophotometric measurement |  | Cell N°5 - D.2JN - pH6 | 0.094 |  |  |  |  | 0.094 | min^(-1)
Summary of results:
REPEAT -> The maximum value for all the samples must be <= 1 to have a lineal behave, as the maximum obtained is higher, the sample must be diluted and measure again.

## Data 1
Experiment Title: |  |  |  |  | Experiment Code: |  |  | Researcher(s):
pH Stability on the enzymatic activity |  |  |  |  | pHStb.TII-JN-Exp-1 |  |  | Mabel Juliana Noguera Contreras |  | JN
Starting Date: | 2020-05-11
Finish Date: | 2020-05-11
Description of data analysis:
Determine the enzymatic activity by the Lambert-Beer equation using the value of absorbance change in time obtained.
ԑ | Coeficiente de extinción |  | [M^(-1) cm^(-1)] | 29300 | Factor de dilución |  |  | V.Tol/V.m | 7.5
d | Distancia haz de luz a la muestra |  | cm | 1 | Volumen de muestra usado |  |  | [uL] | 200
[5 empty] | Volumen Total en la celda |  |  | [uL] | 1500
N°1 Calculation and/or formula: Enzymatic activity
Date | Sample | pH | Replica 1 | Replica 2 | Replica 3 | Average | Min. error | Max. Error | Units
4396200% | Blank Cell | - | 0 |  |  | 0 | 0 | 0 | U/L
4396200% | ABTS-Control Cell | - | 0 |  |  | 0 | 0 | 0 | U/L
4396200% | Cell N°1 - D.2JN - pH2 | 2 | 795.3072 |  |  | 795.3072 | 0 | 0 | U/L
4396200% | Cell N°2 - D.2JN - pH3 | 3 | 732.0819 |  |  | 732.0819 | 0 | 0 | U/L
4396200% | Cell N°3 - D.2JN - pH4 | 4 | 629.6928 |  |  | 629.6928 | 0 | 0 | U/L
4396200% | Cell N°4 - D.2JN - pH5 | 5 | 354.2662 |  |  | 354.2662 | 0 | 0 | U/L
4396200% | Cell N°5 - D.2JN - pH6 | 6 | 24.06143 |  |  | 24.06143 | 0 | 0 | U/L
N°2 Calculation and/or formula: Relative activity
Date | Sample | pH | Relative Act. % 1 | Relative Act. % 2 | Relative Act. % 3 | Average | Min. error | Max. Error | Units
4396200% | Blank Cell | - | 0% |  |  | 0% | 0% | 0% | %
4396200% | ABTS-Control Cell | - | 0% |  |  | 0% | 0% | 0% | %
4396200% | Cell N°1 - D.2JN - pH2 | 2 | 100% |  |  | 100% | 0% | 0% | %
4396200% | Cell N°2 - D.2JN - pH3 | 3 | 92.05% |  |  | 92.05% | 0% | 0% | %
4396200% | Cell N°3 - D.2JN - pH4 | 4 | 79.18% |  |  | 79.18% | 0% | 0% | %
4396200% | Cell N°4 - D.2JN - pH5 | 5 | 44.54% |  |  | 44.54% | 0% | 0% | %
4396200% | Cell N°5 - D.2JN - pH6 | 6 | 3.025% |  |  | 3.025% | 0% | 0% | %
Final table and/or graphic:
𝐴𝑐𝑡𝑖𝑣𝑖𝑑𝑎𝑑 𝐸𝑛𝑧𝑖𝑚á𝑡𝑖𝑐𝑎 [𝑈/𝐿]=(∆ 𝐴𝐵𝑆/𝑡)/(𝜀 ∙ 𝑑) ∙𝐹𝑎𝑐𝑡𝑜𝑟 𝑑𝑒 𝑑𝑖𝑙𝑢𝑐𝑖ó𝑛
∆ 𝐴𝐵𝑆/𝑡 [1/𝑚𝑖𝑛]=𝑉𝑎𝑙𝑜𝑟 𝑑𝑎𝑑𝑜 𝑝𝑜𝑟 𝑒𝑙 𝑒𝑠𝑝𝑒𝑐𝑡𝑟𝑜𝑓𝑜𝑡ó𝑚𝑒𝑡𝑟𝑜
𝐴𝑐𝑡𝑖𝑣𝑖𝑑𝑎𝑑 𝐸𝑛𝑧𝑖𝑚á𝑡𝑖𝑐𝑎 [𝑈/𝐿]=(1/𝑚𝑖𝑛)/(𝑀^(−1) 〖𝑐𝑚〗^(−1) ∙𝑐𝑚) ∙𝜇𝑙/𝜇𝑙=𝑚𝑜𝑙/min⁡〖∙𝐿〗 = 1∙〖10〗^6 𝜇𝑚𝑜𝑙/(𝑚𝑖𝑛∙𝐿)= 1∙〖10〗^6 𝑈/𝐿

## Experiment 2
Experiment Title: |  |  |  |  | Experiment Code: |  |  | Researcher(s):
pH Stability on the enzymatic activity |  |  |  |  | pHStb.TII-JN-Exp-2 |  |  | Mabel Juliana Noguera Contreras |  |  | JN
Starting Date: | 2020-05-11 |  |  |  | Laboratory Data:
Finish Date: | 2020-05-11 |  |  |  | H-Lab
Description of the experiment:
Spectrophotometric measurement for Free Laccase Enzyme -> D.3JN.
Follow up of the experimentation:
Step | Description | [6 empty] | Starting Date | Finish Date | Sample Prefix
1 | Take 300 uL of D.2JN and gauge with H2O milli Q to 3 mL of solution | [6 empty] | 4396200% | 4396200%
2 | Manually mix vigorously and store refrigerated | [6 empty] | 4396200% | 4396200% | D.3JN
3 | Prepare 10 clean absorbance cells (Blank, ABTS-Control, Buffers pH: 2-3-4-4.5-5-6-7-10) | [6 empty] | 4396200% | 4396200%
4 | Place 950 uL of the corresponding Buffer (pH: 2-3-4-4.5-5-6-7-10, Blank and Control: H2O milliQ) | [6 empty] | 4396200% | 4396200%
5 | Place 200 uL of the corresponding sample -> D.2JN (Blank and Control: H2O milliQ) | [6 empty] | 4396200% | 4396200%
6 | Add 350 uL of H2O milli Q to the Blank cell and place it on the spectrophotometer to messure the baseline | [6 empty] | 4396200% | 4396200% | D.3JN-Bk
7 | Add 350 uL of ABTS solution to the ABTS-Control cell and place it on the spectrophotometer to messure the baseline again | [6 empty] | 4396200% | 4396200% | D.3JN-ABTS.Ctl
8 | Place each cell on the corresponding space and previous to each meassurement add 350 uL of ABTS solution | [6 empty] | 4396200% | 4396200%
9 | Meassure the absorbance change during 1 min for each sample | [6 empty] | 4396200% | 4396200% | D.3JN-pH
10 | Collect all the cells, eliminate the residues present and clean delicately | [6 empty] | 4396200% | 4396200%
Samples generated:
Sample Code |  | Description |  |  |  | Replicas | Units | Location
D.3JN |  | D.2JN Laccase enzyme solution from Mexico diluted on 3mL |  |  |  | 1 |  | H-Lab
D.3JN-Bk |  | Data of the spectrophotometric measurement for the Blank |  |  |  | 1 |  | Onedrive
D.3JN-ABTS.Ctl |  | Data of the spectrophotometric measurement for the ABTS-Control |  |  |  | 1 |  | Onedrive
D.3JN-pH2 |  | Data of the spectrophotometric measurement for the D.3JN Enzyme at pH 2 |  |  |  | 1 |  | Onedrive
D.3JN-pH3 |  | Data of the spectrophotometric measurement for the D.3JN Enzyme at pH 3 |  |  |  | 1 |  | Onedrive
D.3JN-pH4 |  | Data of the spectrophotometric measurement for the D.3JN Enzyme at pH 4 |  |  |  | 1 |  | Onedrive
D.3JN-pH4.5 |  | Data of the spectrophotometric measurement for the D.3JN Enzyme at pH 4.5 |  |  |  | 1 |  | Onedrive
D.3JN-pH5 |  | Data of the spectrophotometric measurement for the D.3JN Enzyme at pH 5 |  |  |  | 1 |  | Onedrive
D.3JN-pH6 |  | Data of the spectrophotometric measurement for the D.3JN Enzyme at pH 6 |  |  |  | 1 |  | Onedrive
D.3JN-pH7 |  | Data of the spectrophotometric measurement for the D.3JN Enzyme at pH 7 |  |  |  | 1 |  | Onedrive
D.3JN-pH10 |  | Data of the spectrophotometric measurement for the D.3JN Enzyme at pH 10 |  |  |  | 1 |  | Onedrive
Measurement:
Date | Type |  | Sample | Replica 1 | Replica 2 | Replica 3 | Replica 4 | Replica 5 | Average | Units
4396200% | Spectrophotometric measurement |  | Blank Cell | 0 | 0 | 0 |  |  | 0 | min^(-1)
4396200% | Spectrophotometric measurement |  | ABTS-Control Cell | 0 | 0 | 0 |  |  | 0 | min^(-1)
4396200% | Spectrophotometric measurement |  | Cell N°1 - D.3JN - pH2 | 0.177 | 0.175 | 0.176 |  |  | 0.176 | min^(-1)
4396200% | Spectrophotometric measurement |  | Cell N°2 - D.3JN - pH3 | 0.168 | 0.16 | 0.184 |  |  | 0.1706667 | min^(-1)
4396200% | Spectrophotometric measurement |  | Cell N°3 - D.3JN - pH4 | 0.135 | 0.123 | 0.131 |  |  | 0.1296667 | min^(-1)
4396200% | Spectrophotometric measurement |  | Cell N°3 - D.3JN - pH4.5 | 0.125 | 0.117 | 0.121 |  |  | 0.121 | min^(-1)
4396200% | Spectrophotometric measurement |  | Cell N°4 - D.3JN - pH5 | 0.074 | 0.066 | 0.067 |  |  | 0.069 | min^(-1)
4396200% | Spectrophotometric measurement |  | Cell N°5 - D.3JN - pH6 | 0.004 | 0.004 | 0.003 |  |  | 0.003666667 | min^(-1)
4396200% | Spectrophotometric measurement |  | Cell N°5 - D.3JN - pH7 | 0 | 0.001 | -0.002 |  |  | -0.0003333333 | min^(-1)
4396200% | Spectrophotometric measurement |  | Cell N°5 - D.3JN - pH10 | -0.014 | -0.011 | -0.002 |  |  | -0.009 | min^(-1)
Summary of results:
GOOD -> The maximum value for all the samples is lower than 1 so it has a lineal behave.

## Data 2
Experiment Title: | [5 empty] | Experiment Code: |  |  | Researcher(s):
pH Stability on the enzymatic activity | [5 empty] | pHStb.TII-JN-Exp-2 |  |  | Mabel Juliana Noguera Contreras |  | JN
Starting Date: | 2020-05-11
Finish Date: | 2020-05-11
Description of data analysis:
Determine the enzymatic activity by the Lambert-Beer equation using the value of absorbance change in time obtained.
ԑ | Coeficiente de extinción |  |  | [M^(-1) cm^(-1)] | 29300 | Factor de dilución |  |  | V.Tol/V.m | 7.5
d | Distancia haz de luz a la muestra |  |  | cm | 1 | Volumen de muestra usado |  |  | [uL] | 200
[6 empty] | Volumen Total en la celda |  |  | [uL] | 1500
N°1 Calculation and/or formula: Enzymatic activity D.3JN
Date | Sample | Columna1 | pH | Replica 1 | Replica 2 | Replica 3 | Average | Min. error | Max. Error | Units
4396200% | Blank Cell |  | - | 0 | 0 | 0 | 0 | 0 | 0 | U/L
4396200% | ABTS-Control Cell |  | - | 0 | 0 | 0 | 0 | 0 | 0 | U/L
4396200% | Cell N°1 - D.3JN - pH2 |  | 2 | 45.30717 | 44.79522 | 45.05119 | 45.05119 | 0.2559727 | 0.2559727 | U/L
4396200% | Cell N°2 - D.3JN - pH3 |  | 3 | 43.00341 | 40.95563 | 47.09898 | 43.68601 | 2.730375 | 3.412969 | U/L
4396200% | Cell N°3 - D.3JN - pH4 |  | 4 | 34.55631 | 31.48464 | 33.53242 | 33.19113 | 1.706485 | 1.365188 | U/L
4396200% | Cell N°3 - D.3JN - pH4.5 |  | 4.5 | 31.99659 | 29.94881 | 30.9727 | 30.9727 | 1.023891 | 1.023891 | U/L
4396200% | Cell N°4 - D.3JN - pH5 |  | 5 | 18.94198 | 16.8942 | 17.15017 | 17.66212 | 0.7679181 | 1.279863 | U/L
4396200% | Cell N°5 - D.3JN - pH6 |  | 6 | 1.023891 | 1.023891 | 0.7679181 | 0.9385666 | 0.1706485 | 0.08532423 | U/L
4396200% | Cell N°5 - D.3JN - pH7 |  | 7 | 0 | 0.2559727 | 0 | 0.08532423 | 0.08532423 | 0.1706485 | U/L
4396200% | Cell N°5 - D.3JN - pH10 |  | 10 | 0 | 0 | 0 | 0 | 0 | 0 | U/L
N°2 Calculation and/or formula: Relative activity D.3JN
Date | Sample | Columna1 | pH | Relative Act. % 1 | Relative Act. % 2 | Relative Act. % 3 | Average | Min. error | Max. Error | Units
4396200% | Blank Cell |  | - | 0% | 0% | 0% | 0% | 0% | 0% | %
4396200% | ABTS-Control Cell |  | - | 0% | 0% | 0% | 0% | 0% | 0% | %
4396200% | Cell N°1 - D.3JN - pH2 |  | 2 | 100.6% | 99.43% | 100% | 100% | 0.5682% | 0.5682% | %
4396200% | Cell N°2 - D.3JN - pH3 |  | 3 | 95.45% | 90.91% | 104.5% | 96.97% | 6.061% | 7.576% | %
4396200% | Cell N°3 - D.3JN - pH4 |  | 4 | 76.7% | 69.89% | 74.43% | 73.67% | 3.788% | 3.03% | %
4396200% | Cell N°3 - D.3JN - pH4.5 |  | 4.5 | 71.02% | 66.48% | 68.75% | 68.75% | 2.273% | 2.273% | %
4396200% | Cell N°4 - D.3JN - pH5 |  | 5 | 42.05% | 37.5% | 38.07% | 39.2% | 1.705% | 2.841% | %
4396200% | Cell N°5 - D.3JN - pH6 |  | 6 | 2.273% | 2.273% | 1.705% | 2.083% | 0.3788% | 0.1894% | %
4396200% | Cell N°5 - D.3JN - pH7 |  | 7 | 0% | 0.5682% | 0% | 0.1894% | 0.1894% | 0.3788% | %
4396200% | Cell N°5 - D.3JN - pH10 |  | 10 | 0% | 0% | 0% | 0% | 0% | 0% | %
Sample |  | Dilution Factor
D.2JN Laccase Mex |  | 10
D1 Laccase Mex |  | 10
N°3 Calculation and/or formula: Enzymatic activity D.1
Date | Sample |  | pH | Replica 1 | Replica 2 | Replica 3 | Average | Min. error | Max. Error | Units
4396200% | Blank Cell |  | - | 0 | 0 | 0 | 0 | 0 | 0 | U/L
4396200% | ABTS-Control Cell |  | - | 0 | 0 | 0 | 0 | 0 | 0 | U/L
4396200% | D.1 - pH2 |  | 2 | 4530.717 | 4479.522 | 4505.119 | 4505.119 | 25.59727 | 25.59727 | U/L
4396200% | D.1 - pH3 |  | 3 | 4300.341 | 4095.563 | 4709.898 | 4368.601 | 273.0375 | 341.2969 | U/L
4396200% | D.1 - pH4 |  | 4 | 3455.631 | 3148.464 | 3353.242 | 3319.113 | 170.6485 | 136.5188 | U/L
4396200% | D.1 - pH4.5 |  | 4.5 | 3199.659 | 2994.881 | 3097.27 | 3097.27 | 102.3891 | 102.3891 | U/L
4396200% | D.1 - pH5 |  | 5 | 1894.198 | 1689.42 | 1715.017 | 1766.212 | 76.79181 | 127.9863 | U/L
4396200% | D.1 - pH6 |  | 6 | 102.3891 | 102.3891 | 76.79181 | 93.85666 | 17.06485 | 8.532423 | U/L
4396200% | D.1 - pH7 |  | 7 | 0 | 25.59727 | 0 | 8.532423 | 8.532423 | 17.06485 | U/L
4396200% | D.1 - pH10 |  | 10 | 0 | 0 | 0 | 0 | 0 | 0 | U/L
N°4 Calculation and/or formula: Relative activity D.1
Date | Sample |  | pH | Relative Act. % 1 | Relative Act. % 2 | Relative Act. % 3 | Average | Min. error | Max. Error | Units
4396200% | Blank Cell |  | - | 0% | 0% | 0% | 0% | 0% | 0% | %
4396200% | ABTS-Control Cell |  | - | 0% | 0% | 0% | 0% | 0% | 0% | %
4396200% | D.1 - pH2 |  | 2 | 100.6% | 99.43% | 100% | 100% | 0.5682% | 0.5682% | %
4396200% | D.1 - pH3 |  | 3 | 95.45% | 90.91% | 104.5% | 96.97% | 6.061% | 7.576% | %
4396200% | D.1 - pH4 |  | 4 | 76.7% | 69.89% | 74.43% | 73.67% | 3.788% | 3.03% | %
4396200% | D.1 - pH4.5 |  | 4.5 | 71.02% | 66.48% | 68.75% | 68.75% | 2.273% | 2.273% | %
4396200% | D.1 - pH5 |  | 5 | 42.05% | 37.5% | 38.07% | 39.2% | 1.705% | 2.841% | %
4396200% | D.1 - pH6 |  | 6 | 2.273% | 2.273% | 1.705% | 2.083% | 0.3788% | 0.1894% | %
4396200% | D.1 - pH7 |  | 7 | 0% | 0.5682% | 0% | 0.1894% | 0.1894% | 0.3788% | %
4396200% | D.1 - pH10 |  | 10 | 0% | 0% | 0% | 0% | 0% | 0% | %
Final table and/or graphic:
𝐴𝑐𝑡𝑖𝑣𝑖𝑑𝑎𝑑 𝐸𝑛𝑧𝑖𝑚á𝑡𝑖𝑐𝑎 [𝑈/𝐿]=(∆ 𝐴𝐵𝑆/𝑡)/(𝜀 ∙ 𝑑) ∙𝐹𝑎𝑐𝑡𝑜𝑟 𝑑𝑒 𝑑𝑖𝑙𝑢𝑐𝑖ó𝑛
∆ 𝐴𝐵𝑆/𝑡 [1/𝑚𝑖𝑛]=𝑉𝑎𝑙𝑜𝑟 𝑑𝑎𝑑𝑜 𝑝𝑜𝑟 𝑒𝑙 𝑒𝑠𝑝𝑒𝑐𝑡𝑟𝑜𝑓𝑜𝑡ó𝑚𝑒𝑡𝑟𝑜
𝐴𝑐𝑡𝑖𝑣𝑖𝑑𝑎𝑑 𝐸𝑛𝑧𝑖𝑚á𝑡𝑖𝑐𝑎 [𝑈/𝐿]=(1/𝑚𝑖𝑛)/(𝑀^(−1) 〖𝑐𝑚〗^(−1) ∙𝑐𝑚) ∙𝜇𝑙/𝜇𝑙=𝑚𝑜𝑙/min⁡〖∙𝐿〗 = 1∙〖10〗^6 𝜇𝑚𝑜𝑙/(𝑚𝑖𝑛∙𝐿)= 1∙〖10〗^6 𝑈/𝐿

## Experiment 3
Experiment Title: |  |  |  |  | Experiment Code: |  |  | Researcher(s):
pH Stability on the enzymatic activity |  |  |  |  | pHStb.TII-JN-Exp-3 |  |  | Mabel Juliana Noguera Contreras |  |  | JN
Starting Date: | 2020-05-12 |  |  |  | Laboratory Data:
Finish Date: | 2020-05-12 |  |  |  | H-Lab
Description of the experiment:
Spectrophotometric measurement for supernatant -> SA_2020.
Follow up of the experimentation:
Step | Description | [6 empty] | Starting Date | Finish Date | Sample Prefix
1 | Prepare 10 clean absorbance cells (Blank, ABTS-Control, Buffers pH: 2-3-4-4.5-5-6-7-10) | [6 empty] | 4396300% | 4396300%
2 | Place 950 uL of the corresponding Buffer (pH: 2-3-4-4.5-5-6-7-10, Blank and Control: H2O milliQ) | [6 empty] | 4396300% | 4396300%
3 | Place 200 uL of the corresponding sample -> SA_2020 (Blank and Control: H2O milliQ) | [6 empty] | 4396300% | 4396300% | SA_2020
4 | Add 350 uL of H2O milli Q to the Blank cell and place it on the spectrophotometer to messure the baseline | [6 empty] | 4396300% | 4396300% | SA_2020-Bk
5 | Add 350 uL of ABTS solution to the ABTS-Control cell and place it on the spectrophotometer to messure the baseline again | [6 empty] | 4396300% | 4396300% | SA_2020-ABTS.Ctl
6 | Place each cell on the corresponding space and previous to each meassurement add 350 uL of ABTS solution | [6 empty] | 4396300% | 4396300%
7 | Meassure the absorbance change during 1 min for each sample | [6 empty] | 4396300% | 4396300% | SA_2020-pH
8 | Collect all the cells, eliminate the residues present and clean delicately | [6 empty] | 4396300% | 4396300%
Samples generated:
Sample Code |  | Description |  |  |  | Replicas | Units | Location
SA_2020 |  | Supernatant solution obtained at the functionalitation process |  |  |  | 1 |  | H-Lab
SA_2020-Bk |  | Data of the spectrophotometric measurement for the Blank |  |  |  | 1 |  | Onedrive
SA_2020-ABTS.Ctl |  | Data of the spectrophotometric measurement for the ABTS-Control |  |  |  | 1 |  | Onedrive
SA_2020-pH2 |  | Data of the spectrophotometric measurement for the SA_2020 Enzyme at pH 2 |  |  |  | 1 |  | Onedrive
SA_2020-pH3 |  | Data of the spectrophotometric measurement for the SA_2020 Enzyme at pH 3 |  |  |  | 1 |  | Onedrive
SA_2020-pH4 |  | Data of the spectrophotometric measurement for the SA_2020 Enzyme at pH 4 |  |  |  | 1 |  | Onedrive
SA_2020-pH4.5 |  | Data of the spectrophotometric measurement for the SA_2020 Enzyme at pH 4.5 |  |  |  | 1 |  | Onedrive
SA_2020-pH5 |  | Data of the spectrophotometric measurement for the SA_2020 Enzyme at pH 5 |  |  |  | 1 |  | Onedrive
SA_2020-pH6 |  | Data of the spectrophotometric measurement for the SA_2020 Enzyme at pH 6 |  |  |  | 1 |  | Onedrive
SA_2020-pH7 |  | Data of the spectrophotometric measurement for the SA_2020 Enzyme at pH 7 |  |  |  | 1 |  | Onedrive
SA_2020-pH10 |  | Data of the spectrophotometric measurement for the SA_2020 Enzyme at pH 10 |  |  |  | 1 |  | Onedrive
Measurement:
Date | Type |  | Sample | Replica 1 | Replica 2 | Replica 3 | Replica 4 | Replica 5 | Average | Units
4396300% | Spectrophotometric measurement |  | Blank Cell | 0 | 0 | 0 |  |  | 0 | min^(-1)
4396300% | Spectrophotometric measurement |  | ABTS-Control Cell | 0 | 0 | 0 |  |  | 0 | min^(-1)
4396300% | Spectrophotometric measurement |  | Cell N°1 - SA_2020 - pH2 | 0.321 | 0.337 | 0.359 |  |  | 0.339 | min^(-1)
4396300% | Spectrophotometric measurement |  | Cell N°2 - SA_2020 - pH3 | 0.284 | 0.298 | 0.327 |  |  | 0.303 | min^(-1)
4396300% | Spectrophotometric measurement |  | Cell N°3 - SA_2020 - pH4 | 0.219 | 0.219 | 0.225 |  |  | 0.221 | min^(-1)
4396300% | Spectrophotometric measurement |  | Cell N°3 - SA_2020 - pH4.5 | 0.201 | 0.2 | 0.203 |  |  | 0.2013333 | min^(-1)
4396300% | Spectrophotometric measurement |  | Cell N°4 - SA_2020 - pH5 | 0.086 | 0.084 | 0.085 |  |  | 0.085 | min^(-1)
4396300% | Spectrophotometric measurement |  | Cell N°5 - SA_2020 - pH6 | 0.002 | 0.004 | 0.004 |  |  | 0.003333333 | min^(-1)
4396300% | Spectrophotometric measurement |  | Cell N°5 - SA_2020 - pH7 | -0.002 | -0.005 | -0.001 |  |  | -0.002666667 | min^(-1)
4396300% | Spectrophotometric measurement |  | Cell N°5 - SA_2020 - pH10 | -0.009 | -0.01 | -0.001 |  |  | -0.006666667 | min^(-1)
Summary of results:
GOOD -> The maximum value for all the samples is lower than 1 and it has a lineal behave.

## Data 3
Experiment Title: |  |  |  |  | Experiment Code: |  |  | Researcher(s):
pH Stability on the enzymatic activity |  |  |  |  | pHStb.TII-JN-Exp-3 |  |  | Mabel Juliana Noguera Contreras |  | JN
Starting Date: | 2020-05-12
Finish Date: | 2020-05-12
Description of data analysis:
Determine the enzymatic activity by the Lambert-Beer equation using the value of absorbance change in time obtained.
ԑ | Coeficiente de extinción |  | [M^(-1) cm^(-1)] | 29300 | Factor de dilución |  |  | V.Tol/V.m | 7.5
d | Distancia haz de luz a la muestra |  | cm | 1 | Volumen de muestra usado |  |  | [uL] | 200
[5 empty] | Volumen Total en la celda |  |  | [uL] | 1500
N°1 Calculation and/or formula: Enzymatic activity SA_2020
Date | Sample | pH | Replica 1 | Replica 2 | Replica 3 | Average | Min. error | Max. Error | Units
4396300% | Blank Cell | - | 0 | 0 | 0 | 0 | 0 | 0 | U/L
4396300% | ABTS-Control Cell | - | 0 | 0 | 0 | 0 | 0 | 0 | U/L
4396300% | Cell N°1 - SA_2020 - pH2 | 2 | 82.16724 | 86.2628 | 91.8942 | 86.77474 | 4.607509 | 5.119454 | U/L
4396300% | Cell N°2 - SA_2020 - pH3 | 3 | 72.69625 | 76.27986 | 83.70307 | 77.55973 | 4.863481 | 6.143345 | U/L
4396300% | Cell N°3 - SA_2020 - pH4 | 4 | 56.05802 | 56.05802 | 57.59386 | 56.56997 | 0.5119454 | 1.023891 | U/L
4396300% | Cell N°3 - SA_2020 - pH4.5 | 4.5 | 51.45051 | 51.19454 | 51.96246 | 51.53584 | 0.3412969 | 0.4266212 | U/L
4396300% | Cell N°4 - SA_2020 - pH5 | 5 | 22.01365 | 21.50171 | 21.75768 | 21.75768 | 0.2559727 | 0.2559727 | U/L
4396300% | Cell N°5 - SA_2020 - pH6 | 6 | 0.5119454 | 1.023891 | 1.023891 | 0.8532423 | 0.3412969 | 0.1706485 | U/L
4396300% | Cell N°6 - SA_2020 - pH7 | 7 | 0 | 0 | 0 | 0 | 0 | 0 | U/L
4396300% | Cell N°7 - SA_2020 - pH10 | 10 | 0 | 0 | 0 | 0 | 0 | 0 | U/L
N°2 Calculation and/or formula: Relative activity SA_2020
Date | Sample | pH | Relative Act. % 1 | Relative Act. % 2 | Relative Act. % 3 | Average | Min. error | Max. Error | Units
4396300% | Blank Cell | - | 0% | 0% | 0% | 0% | 0% | 0% | %
4396300% | ABTS-Control Cell | - | 0% | 0% | 0% | 0% | 0% | 0% | %
4396300% | Cell N°1 - SA_2020 - pH2 | 2 | 94.69% | 99.41% | 105.9% | 100% | 5.31% | 5.9% | %
4396300% | Cell N°2 - SA_2020 - pH3 | 3 | 83.78% | 87.91% | 96.46% | 89.38% | 5.605% | 7.08% | %
4396300% | Cell N°3 - SA_2020 - pH4 | 4 | 64.6% | 64.6% | 66.37% | 65.19% | 0.59% | 1.18% | %
4396300% | Cell N°3 - SA_2020 - pH4.5 | 4.5 | 59.29% | 59% | 59.88% | 59.39% | 0.3933% | 0.4916% | %
4396300% | Cell N°4 - SA_2020 - pH5 | 5 | 25.37% | 24.78% | 25.07% | 25.07% | 0.295% | 0.295% | %
4396300% | Cell N°5 - SA_2020 - pH6 | 6 | 0.59% | 1.18% | 1.18% | 0.9833% | 0.3933% | 0.1967% | %
4396300% | Cell N°6 - SA_2020 - pH7 | 7 | 0% | 0% | 0% | 0% | 0% | 0% | %
4396300% | Cell N°7 - SA_2020 - pH10 | 10 | 0% | 0% | 0% | 0% | 0% | 0% | %
Final table and/or graphic:
𝐴𝑐𝑡𝑖𝑣𝑖𝑑𝑎𝑑 𝐸𝑛𝑧𝑖𝑚á𝑡𝑖𝑐𝑎 [𝑈/𝐿]=(∆ 𝐴𝐵𝑆/𝑡)/(𝜀 ∙ 𝑑) ∙𝐹𝑎𝑐𝑡𝑜𝑟 𝑑𝑒 𝑑𝑖𝑙𝑢𝑐𝑖ó𝑛
∆ 𝐴𝐵𝑆/𝑡 [1/𝑚𝑖𝑛]=𝑉𝑎𝑙𝑜𝑟 𝑑𝑎𝑑𝑜 𝑝𝑜𝑟 𝑒𝑙 𝑒𝑠𝑝𝑒𝑐𝑡𝑟𝑜𝑓𝑜𝑡ó𝑚𝑒𝑡𝑟𝑜
𝐴𝑐𝑡𝑖𝑣𝑖𝑑𝑎𝑑 𝐸𝑛𝑧𝑖𝑚á𝑡𝑖𝑐𝑎 [𝑈/𝐿]=(1/𝑚𝑖𝑛)/(𝑀^(−1) 〖𝑐𝑚〗^(−1) ∙𝑐𝑚) ∙𝜇𝑙/𝜇𝑙=𝑚𝑜𝑙/min⁡〖∙𝐿〗 = 1∙〖10〗^6 𝜇𝑚𝑜𝑙/(𝑚𝑖𝑛∙𝐿)= 1∙〖10〗^6 𝑈/𝐿

## Experiment 4
Experiment Title: |  |  |  |  | Experiment Code: |  |  | Researcher(s):
pH Stability on the enzymatic activity |  |  |  |  | pHStb.TII-JN-Exp-4 |  |  | Mabel Juliana Noguera Contreras |  |  | JN
Starting Date: | 2020-05-12 |  |  |  | Laboratory Data:
Finish Date: | 2020-05-14 |  |  |  | H-Lab
Description of the experiment:
Spectrophotometric measurement for bionanocompound -> A_2020.
Follow up of the experimentation:
Step | Description | [6 empty] | Starting Date | Finish Date | Sample Prefix
1 | Prepare 10 clean absorbance cells (Blank, ABTS-Control, Buffers pH: 2-3-4-4.5-5-6-7-10) | [6 empty] | 4396300% | 4396300%
2 | Place 1120 uL of the corresponding Buffer (pH: 2-3-4-4.5-5-6-7-10, Blank and Control: H2O milliQ) | [6 empty] | 4396300% | 4396300%
3 | Place 30 uL of the corresponding sample -> A_2020 (Blank and Control: H2O milliQ) | [6 empty] | 4396300% | 4396300% | A_2020
4 | Add 350 uL of H2O milli Q to the Blank cell and place it on the spectrophotometer to messure the baseline | [6 empty] | 4396300% | 4396300% | A_2020-Bk
5 | Add 350 uL of ABTS solution to the ABTS-Control cell and place it on the spectrophotometer to messure the baseline again | [6 empty] | 4396300% | 4396300% | A_2020-ABTS.Ctl
6 | Place each cell on the corresponding space and previous to each meassurement add 350 uL of ABTS solution | [6 empty] | 4396300% | 4396300%
7 | Meassure the absorbance change during 1 min for each sample | [6 empty] | 4396300% | 4396300% | A_2020-pH
8 | Collect all the cells, eliminate the residues present and clean delicately | [6 empty] | 4396300% | 4396300%
Samples generated:
Sample Code |  | Description |  |  |  | Replicas | Units | Location
A_2020 |  | Bionanocompound solution obtained |  |  |  | 1 |  | H-Lab
A_2020-Bk |  | Data of the spectrophotometric measurement for the Blank |  |  |  | 1 |  | Onedrive
A_2020-ABTS.Ctl |  | Data of the spectrophotometric measurement for the ABTS-Control |  |  |  | 1 |  | Onedrive
A_2020-pH2 |  | Data of the spectrophotometric measurement for the A_2020 Enzyme at pH 2 |  |  |  | 1 |  | Onedrive
A_2020-pH3 |  | Data of the spectrophotometric measurement for the A_2020 Enzyme at pH 3 |  |  |  | 1 |  | Onedrive
A_2020-pH4 |  | Data of the spectrophotometric measurement for the A_2020 Enzyme at pH 4 |  |  |  | 1 |  | Onedrive
A_2020-pH4.5 |  | Data of the spectrophotometric measurement for the A_2020 Enzyme at pH 4.5 |  |  |  | 1 |  | Onedrive
A_2020-pH5 |  | Data of the spectrophotometric measurement for the A_2020 Enzyme at pH 5 |  |  |  | 1 |  | Onedrive
A_2020-pH6 |  | Data of the spectrophotometric measurement for the A_2020 Enzyme at pH 6 |  |  |  | 1 |  | Onedrive
A_2020-pH7 |  | Data of the spectrophotometric measurement for the A_2020 Enzyme at pH 7 |  |  |  | 1 |  | Onedrive
A_2020-pH10 |  | Data of the spectrophotometric measurement for the A_2020 Enzyme at pH 10 |  |  |  | 1 |  | Onedrive
Measurement:
Date | Type |  | Sample | Replica 1 | Replica 2 | Replica 3 | Replica 4 | Replica 5 | Average | Units
4396300% | Spectrophotometric measurement |  | Blank Cell | 0 |  |  |  |  | 0 | min^(-1)
4396300% | Spectrophotometric measurement |  | ABTS-Control Cell | 0 |  |  |  |  | 0 | min^(-1)
4396300% | Spectrophotometric measurement |  | Cell N°1 - A_2020 - pH2 | -0.039 |  |  |  |  | -0.039 | min^(-1)
4396300% | Spectrophotometric measurement |  | Cell N°2 - A_2020 - pH3 | -0.17 |  |  |  |  | -0.17 | min^(-1)
4396300% | Spectrophotometric measurement |  | Cell N°3 - A_2020 - pH4 | -0.025 |  |  |  |  | -0.025 | min^(-1)
4396300% | Spectrophotometric measurement |  | Cell N°3 - A_2020 - pH4.5 | 0.009 |  |  |  |  | 0.009 | min^(-1)
4396300% | Spectrophotometric measurement |  | Cell N°4 - A_2020 - pH5 | 0.002 |  |  |  |  | 0.002 | min^(-1)
4396300% | Spectrophotometric measurement |  | Cell N°5 - A_2020 - pH6 | 0.003 |  |  |  |  | 0.003 | min^(-1)
4396300% | Spectrophotometric measurement |  | Cell N°5 - A_2020 - pH7 | 0 |  |  |  |  | 0 | min^(-1)
4396300% | Spectrophotometric measurement |  | Cell N°5 - A_2020 - pH10 | 0.019 |  |  |  |  | 0.019 | min^(-1)
Summary of results:
REPEAT -> The solutions were too cloudy and can't be analyzed by absorbance, most of the values obtained were negative and it doesn't show a lineal behave. The experiment was repeated several times determine the time of sedimentation. It was concluded that afer 6 measurements the cloudiness decreases and the values weren't negative, the final experiment will be measured 6 times and only the final time will be use expecting less cloudiness due to the sedimentation of the bionanocompound.

## Data 4
Experiment Title: |  |  |  |  | Experiment Code: |  |  | Researcher(s):
pH Stability on the enzymatic activity |  |  |  |  | pHStb.TII-JN-Exp-4 |  |  | Mabel Juliana Noguera Contreras |  | JN
Starting Date: | 2020-05-12
Finish Date: | 2020-05-14
Description of data analysis:
Determine the enzymatic activity by the Lambert-Beer equation using the value of absorbance change in time obtained.
ԑ | Coeficiente de extinción |  | [M^(-1) cm^(-1)] | 29300 | Factor de dilución |  |  | V.Tol/V.m | 50
d | Distancia haz de luz a la muestra |  | cm | 1 | Volumen de muestra usado |  |  | [uL] | 30
[5 empty] | Volumen Total en la celda |  |  | [uL] | 1500
N°1 Calculation and/or formula: Enzymatic activity A_2020
Date | Sample | pH | Replica 1 | Replica 2 | Replica 3 | Average | Min. error | Max. Error | Units
4396300% | Blank Cell | - | 0 |  |  | 0 | 0 | 0 | U/L
4396300% | ABTS-Control Cell | - | 0 |  |  | 0 | 0 | 0 | U/L
4396300% | Cell N°1 - A_2020 - pH2 | 2 | 0 |  |  | 0 | 0 | 0 | U/L
4396300% | Cell N°2 - A_2020 - pH3 | 3 | 0 |  |  | 0 | 0 | 0 | U/L
4396300% | Cell N°3 - A_2020 - pH4 | 4 | 0 |  |  | 0 | 0 | 0 | U/L
4396300% | Cell N°3 - A_2020 - pH4.5 | 4.5 | 15.35836 |  |  | 15.35836 | 0 | 0 | U/L
4396300% | Cell N°4 - A_2020 - pH5 | 5 | 3.412969 |  |  | 3.412969 | 0 | 0 | U/L
4396300% | Cell N°5 - A_2020 - pH6 | 6 | 5.119454 |  |  | 5.119454 | 0 | 0 | U/L
4396300% | Cell N°6 - A_2020 - pH7 | 7 | 0 |  |  | 0 | 0 | 0 | U/L
4396300% | Cell N°7 - A_2020 - pH10 | 10 | 32.42321 |  |  | 32.42321 | 0 | 0 | U/L
N°2 Calculation and/or formula: Relative activity A_2020
Date | Sample | pH | Relative Act. % 1 | Relative Act. % 2 | Relative Act. % 3 | Average | Min. error | Max. Error | Units
4396300% | Blank Cell | - | 0% |  |  | 0% | 0% | 0% | %
4396300% | ABTS-Control Cell | - | 0% |  |  | 0% | 0% | 0% | %
4396300% | Cell N°1 - A_2020 - pH2 | 2 | 0% |  |  | 0% | 0% | 0% | %
4396300% | Cell N°2 - A_2020 - pH3 | 3 | 0% |  |  | 0% | 0% | 0% | %
4396300% | Cell N°3 - A_2020 - pH4 | 4 | 0% |  |  | 0% | 0% | 0% | %
4396300% | Cell N°3 - A_2020 - pH4.5 | 4.5 | 47.37% |  |  | 47.37% | 0% | 0% | %
4396300% | Cell N°4 - A_2020 - pH5 | 5 | 10.53% |  |  | 10.53% | 0% | 0% | %
4396300% | Cell N°5 - A_2020 - pH6 | 6 | 15.79% |  |  | 15.79% | 0% | 0% | %
4396300% | Cell N°6 - A_2020 - pH7 | 7 | 0% |  |  | 0% | 0% | 0% | %
4396300% | Cell N°7 - A_2020 - pH10 | 10 | 100% |  |  | 100% | 0% | 0% | %
Final table and/or graphic:
𝐴𝑐𝑡𝑖𝑣𝑖𝑑𝑎𝑑 𝐸𝑛𝑧𝑖𝑚á𝑡𝑖𝑐𝑎 [𝑈/𝐿]=(∆ 𝐴𝐵𝑆/𝑡)/(𝜀 ∙ 𝑑) ∙𝐹𝑎𝑐𝑡𝑜𝑟 𝑑𝑒 𝑑𝑖𝑙𝑢𝑐𝑖ó𝑛
∆ 𝐴𝐵𝑆/𝑡 [1/𝑚𝑖𝑛]=𝑉𝑎𝑙𝑜𝑟 𝑑𝑎𝑑𝑜 𝑝𝑜𝑟 𝑒𝑙 𝑒𝑠𝑝𝑒𝑐𝑡𝑟𝑜𝑓𝑜𝑡ó𝑚𝑒𝑡𝑟𝑜
𝐴𝑐𝑡𝑖𝑣𝑖𝑑𝑎𝑑 𝐸𝑛𝑧𝑖𝑚á𝑡𝑖𝑐𝑎 [𝑈/𝐿]=(1/𝑚𝑖𝑛)/(𝑀^(−1) 〖𝑐𝑚〗^(−1) ∙𝑐𝑚) ∙𝜇𝑙/𝜇𝑙=𝑚𝑜𝑙/min⁡〖∙𝐿〗 = 1∙〖10〗^6 𝜇𝑚𝑜𝑙/(𝑚𝑖𝑛∙𝐿)= 1∙〖10〗^6 𝑈/𝐿

## Experiment 5
Experiment Title: |  |  |  |  | Experiment Code: |  |  | Researcher(s):
pH Stability on the enzymatic activity |  |  |  |  | pHStb.TII-JN-Exp-5 |  |  | Mabel Juliana Noguera Contreras |  |  | JN
Starting Date: | 2020-05-15 |  |  |  | Laboratory Data:
Finish Date: | 2020-05-15 |  |  |  | H-Lab
Description of the experiment:
Spectrophotometric measurement for bionanocompound -> A_2020.
Follow up of the experimentation:
Step | Description | [6 empty] | Starting Date | Finish Date | Sample Prefix
1 | Take 200 uL of A_2020 and gauge with H2O milli Q to 5 mL of solution | [6 empty] | 4396500% | 4396500%
2 | Manually mix vigorously and store refrigerated | [6 empty] | 4396500% | 4396500% | A_2020
3 | Prepare 10 clean absorbance cells (Blank, ABTS-Control, Buffers pH: 2-3-4-4.5-5-6-7-10) | [6 empty] | 4396600% | 4396600%
4 | Place 1120 uL of the corresponding Buffer (pH: 2-3-4-4.5-5-6-7-10, Blank and Control: H2O milliQ) | [6 empty] | 4396600% | 4396600%
5 | Place 30 uL of the corresponding sample -> A_2020 (Blank and Control: H2O milliQ) | [6 empty] | 4396600% | 4396600%
6 | Add 350 uL of H2O milli Q to the Blank cell and place it on the spectrophotometer to messure the baseline | [6 empty] | 4396600% | 4396600% | A_2020-Bk
7 | Add 350 uL of ABTS solution to the ABTS-Control cell and place it on the spectrophotometer to messure the baseline again | [6 empty] | 4396600% | 4396600% | A_2020-ABTS.Ctl
8 | Place each cell on the corresponding space and previous to each meassurement add 350 uL of ABTS solution | [6 empty] | 4396600% | 4396600%
9 | Meassure the absorbance change during 1 min for each sample | [6 empty] | 4396600% | 4396600% | A_2020-pH
10 | Collect all the cells, eliminate the residues present and clean delicately | [6 empty] | 4396600% | 4396600%
Samples generated:
Sample Code |  | Description |  |  |  | Replicas | Units | Location
A_2020 |  | Bionanocompound solution obtained |  |  |  | 1 |  | H-Lab
A_2020-Bk |  | Data of the spectrophotometric measurement for the Blank |  |  |  | 1 |  | Onedrive
A_2020-ABTS.Ctl |  | Data of the spectrophotometric measurement for the ABTS-Control |  |  |  | 1 |  | Onedrive
A_2020-pH2 |  | Data of the spectrophotometric measurement for the A_2020 Enzyme at pH 2 |  |  |  | 1 |  | Onedrive
A_2020-pH3 |  | Data of the spectrophotometric measurement for the A_2020 Enzyme at pH 3 |  |  |  | 1 |  | Onedrive
A_2020-pH4 |  | Data of the spectrophotometric measurement for the A_2020 Enzyme at pH 4 |  |  |  | 1 |  | Onedrive
A_2020-pH4.5 |  | Data of the spectrophotometric measurement for the A_2020 Enzyme at pH 4.5 |  |  |  | 1 |  | Onedrive
A_2020-pH5 |  | Data of the spectrophotometric measurement for the A_2020 Enzyme at pH 5 |  |  |  | 1 |  | Onedrive
A_2020-pH6 |  | Data of the spectrophotometric measurement for the A_2020 Enzyme at pH 6 |  |  |  | 1 |  | Onedrive
A_2020-pH7 |  | Data of the spectrophotometric measurement for the A_2020 Enzyme at pH 7 |  |  |  | 1 |  | Onedrive
A_2020-pH10 |  | Data of the spectrophotometric measurement for the A_2020 Enzyme at pH 10 |  |  |  | 1 |  | Onedrive
Measurement:
Date | Type |  | Sample | Replica 1 | Replica 2 | Replica 3 | Replica 4 | Replica 5 | Average | Units
4396600% | Spectrophotometric measurement |  | Blank Cell | 0 | 0 | 0 |  |  | 0 | min^(-1)
4396600% | Spectrophotometric measurement |  | ABTS-Control Cell | 0 | 0 | 0 |  |  | 0 | min^(-1)
4396600% | Spectrophotometric measurement |  | Cell N°1 - A_2020 - pH2 | 0.015 | 0.019 | 0.01 |  |  | 0.01466667 | min^(-1)
4396600% | Spectrophotometric measurement |  | Cell N°2 - A_2020 - pH3 | 0.01 | 0.011 | 0.011 |  |  | 0.01066667 | min^(-1)
4396600% | Spectrophotometric measurement |  | Cell N°3 - A_2020 - pH4 | 0.038 | 0.048 | 0.042 |  |  | 0.04266667 | min^(-1)
4396600% | Spectrophotometric measurement |  | Cell N°3 - A_2020 - pH4.5 | 0.034 | 0.045 | 0.041 |  |  | 0.04 | min^(-1)
4396600% | Spectrophotometric measurement |  | Cell N°4 - A_2020 - pH5 | 0.008 | 0.014 | 0.02 |  |  | 0.014 | min^(-1)
4396600% | Spectrophotometric measurement |  | Cell N°5 - A_2020 - pH6 | 0.013 | 0.003 | -0.011 |  |  | 0.001666667 | min^(-1)
4396600% | Spectrophotometric measurement |  | Cell N°5 - A_2020 - pH7 | 0.005 | 0 | -0.001 |  |  | 0.001333333 | min^(-1)
4396600% | Spectrophotometric measurement |  | Cell N°5 - A_2020 - pH10 | 0.014 | 0.019 | -0.022 |  |  | 0.003666667 | min^(-1)
Summary of results:
GOOD -> The maximum value for all the samples is lower than 1 and it has a lineal behave.

## Data 5
Experiment Title: |  |  |  |  | Experiment Code: |  |  | Researcher(s):
pH Stability on the enzymatic activity |  |  |  |  | pHStb.TII-JN-Exp-5 |  |  | Mabel Juliana Noguera Contreras |  | JN
Starting Date: | 2020-05-15
Finish Date: | 2020-05-15
Description of data analysis:
Determine the enzymatic activity by the Lambert-Beer equation using the value of absorbance change in time obtained.
ԑ | Coeficiente de extinción |  | [M^(-1) cm^(-1)] | 29300 | Factor de dilución |  |  | V.Tol/V.m | 50
d | Distancia haz de luz a la muestra |  | cm | 1 | Volumen de muestra usado |  |  | [uL] | 30
[5 empty] | Volumen Total en la celda |  |  | [uL] | 1500
N°1 Calculation and/or formula: Enzymatic activity A_2020
Date | Sample | pH | Replica 1 | Replica 2 | Replica 3 | Average | Min. error | Max. Error | Units
4396600% | Blank Cell | - | 0 | 0 | 0 | 0 | 0 | 0 | U/L
4396600% | ABTS-Control Cell | - | 0 | 0 | 0 | 0 | 0 | 0 | U/L
4396600% | Cell N°1 - A_2020 - pH2 | 2 | 25.59727 | 32.42321 | 17.06485 | 25.02844 | 7.963595 | 7.394767 | U/L
4396600% | Cell N°2 - A_2020 - pH3 | 3 | 17.06485 | 18.77133 | 18.77133 | 18.2025 | 1.137656 | 0.5688282 | U/L
4396600% | Cell N°3 - A_2020 - pH4 | 4 | 64.84642 | 81.91126 | 71.67235 | 72.81001 | 7.963595 | 9.101251 | U/L
4396600% | Cell N°3 - A_2020 - pH4.5 | 4.5 | 58.02048 | 76.79181 | 69.96587 | 68.25939 | 10.23891 | 8.532423 | U/L
4396600% | Cell N°4 - A_2020 - pH5 | 5 | 13.65188 | 23.89078 | 34.12969 | 23.89078 | 10.23891 | 10.23891 | U/L
4396600% | Cell N°5 - A_2020 - pH6 | 6 | 22.1843 | 5.119454 | 0 | 9.101251 | 9.101251 | 13.08305 | U/L
4396600% | Cell N°6 - A_2020 - pH7 | 7 | 8.532423 | 0 | 0 | 2.844141 | 2.844141 | 5.688282 | U/L
4396600% | Cell N°7 - A_2020 - pH10 | 10 | 23.89078 | 32.42321 | 0 | 18.77133 | 18.77133 | 13.65188 | U/L
N°2 Calculation and/or formula: Relative activity A_2020
Date | Sample | pH | Relative Act. % 1 | Relative Act. % 2 | Relative Act. % 3 | Average | Min. error | Max. Error | Units
4396600% | Blank Cell | - | 0% | 0% | 0% | 0% | 0% | 0% | %
4396600% | ABTS-Control Cell | - | 0% | 0% | 0% | 0% | 0% | 0% | %
4396600% | Cell N°1 - A_2020 - pH2 | 2 | 35.16% | 44.53% | 23.44% | 34.38% | 10.94% | 10.16% | %
4396600% | Cell N°2 - A_2020 - pH3 | 3 | 23.44% | 25.78% | 25.78% | 25% | 1.562% | 0.7812% | %
4396600% | Cell N°3 - A_2020 - pH4 | 4 | 89.06% | 112.5% | 98.44% | 100% | 10.94% | 12.5% | %
4396600% | Cell N°3 - A_2020 - pH4.5 | 4.5 | 79.69% | 105.5% | 96.09% | 93.75% | 14.06% | 11.72% | %
4396600% | Cell N°4 - A_2020 - pH5 | 5 | 18.75% | 32.81% | 46.88% | 32.81% | 14.06% | 14.06% | %
4396600% | Cell N°5 - A_2020 - pH6 | 6 | 30.47% | 7.031% | 0% | 12.5% | 12.5% | 17.97% | %
4396600% | Cell N°6 - A_2020 - pH7 | 7 | 11.72% | 0% | 0% | 3.906% | 3.906% | 7.812% | %
4396600% | Cell N°7 - A_2020 - pH10 | 10 | 32.81% | 44.53% | 0% | 25.78% | 25.78% | 18.75% | %
Final table and/or graphic:
𝐴𝑐𝑡𝑖𝑣𝑖𝑑𝑎𝑑 𝐸𝑛𝑧𝑖𝑚á𝑡𝑖𝑐𝑎 [𝑈/𝐿]=(∆ 𝐴𝐵𝑆/𝑡)/(𝜀 ∙ 𝑑) ∙𝐹𝑎𝑐𝑡𝑜𝑟 𝑑𝑒 𝑑𝑖𝑙𝑢𝑐𝑖ó𝑛
∆ 𝐴𝐵𝑆/𝑡 [1/𝑚𝑖𝑛]=𝑉𝑎𝑙𝑜𝑟 𝑑𝑎𝑑𝑜 𝑝𝑜𝑟 𝑒𝑙 𝑒𝑠𝑝𝑒𝑐𝑡𝑟𝑜𝑓𝑜𝑡ó𝑚𝑒𝑡𝑟𝑜
𝐴𝑐𝑡𝑖𝑣𝑖𝑑𝑎𝑑 𝐸𝑛𝑧𝑖𝑚á𝑡𝑖𝑐𝑎 [𝑈/𝐿]=(1/𝑚𝑖𝑛)/(𝑀^(−1) 〖𝑐𝑚〗^(−1) ∙𝑐𝑚) ∙𝜇𝑙/𝜇𝑙=𝑚𝑜𝑙/min⁡〖∙𝐿〗 = 1∙〖10〗^6 𝜇𝑚𝑜𝑙/(𝑚𝑖𝑛∙𝐿)= 1∙〖10〗^6 𝑈/𝐿

## Final Data
Experiment Title: | [8 empty] | Researcher(s):
pH Stability on the enzymatic activity | [8 empty] | Mabel Juliana Noguera Contreras |  | JN
Starting Date: | 2020-05-11
Finish Date: | 2020-05-15
Relative activity D.1 |  | Free-Laccase
Date | Sample |  | pH | Relative Act. % 1 | Relative Act. % 2 | Relative Act. % 3 | Average | Min. error | Max. Error | Units
4396200% | Blank Cell |  | - | 0 | 0 | 0 | 0 | 0 | 0 | %
4396200% | ABTS-Control Cell |  | - | 0 | 0 | 0 | 0 | 0 | 0 | %
4396200% | D.1 - pH2 |  | 2 | 100.5682 | 99.43182 | 100 | 100 | 0.5681818 | 0.5681818 | %
4396200% | D.1 - pH3 |  | 3 | 95.45455 | 90.90909 | 104.5455 | 96.9697 | 6.060606 | 7.575758 | %
4396200% | D.1 - pH4 |  | 4 | 76.70455 | 69.88636 | 74.43182 | 73.67424 | 3.787879 | 3.030303 | %
4396200% | D.1 - pH4.5 |  | 4.5 | 71.02273 | 66.47727 | 68.75 | 68.75 | 2.272727 | 2.272727 | %
4396200% | D.1 - pH5 |  | 5 | 42.04545 | 37.5 | 38.06818 | 39.20455 | 1.704545 | 2.840909 | %
4396200% | D.1 - pH6 |  | 6 | 2.272727 | 2.272727 | 1.704545 | 2.083333 | 0.3787879 | 0.1893939 | %
4396200% | D.1 - pH7 |  | 7 | 0 | 0.5681818 | 0 | 0.1893939 | 0.1893939 | 0.3787879 | %
4396200% | D.1 - pH10 |  | 10 | 0 | 0 | 0 | 0 | 0 | 0 | %
Relative activity SA_2020 |  | S_Lac-Magnetite
Date | Sample |  | pH | Relative Act. % 1 | Relative Act. % 2 | Relative Act. % 3 | Average | Min. error | Max. Error | Units
4396300% | Blank Cell |  | - | 0 | 0 | 0 | 0 | 0 | 0 | %
4396300% | ABTS-Control Cell |  | - | 0 | 0 | 0 | 0 | 0 | 0 | %
4396300% | Cell N°1 - SA_2020 - pH2 |  | 2 | 94.69027 | 99.41003 | 105.8997 | 100 | 5.309735 | 5.899705 | %
4396300% | Cell N°2 - SA_2020 - pH3 |  | 3 | 83.77581 | 87.9056 | 96.46018 | 89.38053 | 5.60472 | 7.079646 | %
4396300% | Cell N°3 - SA_2020 - pH4 |  | 4 | 64.60177 | 64.60177 | 66.37168 | 65.19174 | 0.5899705 | 1.179941 | %
4396300% | Cell N°3 - SA_2020 - pH4.5 |  | 4.5 | 59.29204 | 58.99705 | 59.88201 | 59.39036 | 0.3933137 | 0.4916421 | %
4396300% | Cell N°4 - SA_2020 - pH5 |  | 5 | 25.36873 | 24.77876 | 25.07375 | 25.07375 | 0.2949853 | 0.2949853 | %
4396300% | Cell N°5 - SA_2020 - pH6 |  | 6 | 0.5899705 | 1.179941 | 1.179941 | 0.9832842 | 0.3933137 | 0.1966568 | %
4396300% | Cell N°6 - SA_2020 - pH7 |  | 7 | 0 | 0 | 0 | 0 | 0 | 0 | %
4396300% | Cell N°7 - SA_2020 - pH10 |  | 10 | 0 | 0 | 0 | 0 | 0 | 0 | %
Relative activity A_2020 |  | Lac-Magnetite
Date | Sample |  | pH | Relative Act. % 1 | Relative Act. % 2 | Relative Act. % 3 | Average | Min. error | Max. Error | Units
4396600% | Blank Cell |  | - | 0 | 0 | 0 | 0 | 0 | 0 | %
4396600% | ABTS-Control Cell |  | - | 0 | 0 | 0 | 0 | 0 | 0 | %
4396600% | Cell N°1 - A_2020 - pH2 |  | 2 | 35.15625 | 44.53125 | 23.4375 | 34.375 | 10.9375 | 10.15625 | %
4396600% | Cell N°2 - A_2020 - pH3 |  | 3 | 23.4375 | 25.78125 | 25.78125 | 25 | 1.5625 | 0.78125 | %
4396600% | Cell N°3 - A_2020 - pH4 |  | 4 | 89.0625 | 112.5 | 98.4375 | 100 | 10.9375 | 12.5 | %
4396600% | Cell N°3 - A_2020 - pH4.5 |  | 4.5 | 79.6875 | 105.46875 | 96.09375 | 93.75 | 14.0625 | 11.71875 | %
4396600% | Cell N°4 - A_2020 - pH5 |  | 5 | 18.75 | 32.8125 | 46.875 | 32.8125 | 14.0625 | 14.0625 | %
4396600% | Cell N°5 - A_2020 - pH6 |  | 6 | 30.46875 | 7.03125 | 0 | 12.5 | 12.5 | 17.96875 | %
4396600% | Cell N°6 - A_2020 - pH7 |  | 7 | 11.71875 | 0 | 0 | 3.90625 | 3.90625 | 7.8125 | %
4396600% | Cell N°7 - A_2020 - pH10 |  | 10 | 32.8125 | 44.53125 | 0 | 25.78125 | 25.78125 | 18.75 | %
Final table and/or graphic: